## ENG_PN-BETA-02_BU04_Back
|  | Max Stepheight | Min Stepheight | Mean Stepheight | Radius | Dimple | Bump
Unit 7 | Pad 1 | 17.05934 | 16.80166 | 17.07305 | 42.41371 | 0.0521 | 1.83652
Unit 8 |  | 16.96651 | 17.34925 | 17.11296 | 42.67163 | 0.05113 | 1.81731
Unit 9 |  | 17.14499 | 16.92071 | 16.87078 | 43.04151 | 0.05024 | 1.85421
Unit 4 |  | 16.81898 | 16.55772 | 16.91084 | 43.25177 | 0.0513 | 1.8343
Unit 5 |  | 16.88047 | 16.44031 | 16.95457 | 42.70641 | 0.0509 | 1.87828
Unit 6 |  | 16.89451 | 16.79242 | 16.99375 | 43.59315 | 0.05158 | 1.82743
Unit 1 |  | 17.09886 | 16.94843 | 17.11462 | 42.34756 | 0.05143 | 1.83507
Unit 2 |  | 16.6211 | 16.42603 | 16.76769 | 43.23758 | 0.04933 | 1.83416
Unit 3 |  | 16.91226 | 16.94179 | 16.96425 | 42.66943 | 0.05159 | 1.8152
|  | Max Stepheight | Min Stepheight | Mean Stepheight | Radius | Dimple | Bump
Unit 7 | Pad 2 | 16.99906 | 16.815 | 16.98914 | 43.02653 | 0.05163 | 1.87963
Unit 8 |  | 16.87346 | 17.05569 | 16.5439 | 42.89538 | 0.0514 | 1.84687
Unit 9 |  | 16.99464 | 16.54653 | 16.6055 | 42.4876 | 0.05099 | 1.8249
Unit 4 |  | 16.91666 | 16.7935 | 16.60423 | 43.22318 | 0.05139 | 1.86583
Unit 5 |  | 16.92571 | 16.45596 | 16.91797 | 42.85648 | 0.05125 | 1.86882
Unit 6 |  | 17.09294 | 17.02592 | 16.89131 | 42.72341 | 0.05153 | 1.83999
Unit 1 |  | 16.73627 | 16.87839 | 16.74724 | 43.88851 | 0.05217 | 1.8423
Unit 2 |  | 17.26901 | 16.9688 | 17.01355 | 42.43929 | 0.05157 | 1.83088
Unit 3 |  | 16.89498 | 16.90069 | 17.08009 | 42.09702 | 0.05131 | 1.85798
|  | Max Stepheight | Min Stepheight | Mean Stepheight | Radius
Unit 7 | SR Pad 1 | 16.05899 | 15.85783 | 15.73822 | 253.90916
Unit 8 |  | 15.786 | 15.73547 | 16.00019 | 252.63684
Unit 9 |  | 15.83156 | 15.88911 | 16.25944 | 255.42809
Unit 4 |  | 15.88063 | 15.69303 | 16.23811 | 261.17782
Unit 5 |  | 15.78608 | 15.86744 | 16.13327 | 255.19712
Unit 6 |  | 16.04722 | 15.70575 | 16.08283 | 263.07998
Unit 1 |  | 16.28317 | 15.98268 | 15.95443 | 257.92151
Unit 2 |  | 15.51677 | 15.99563 | 15.76575 | 260.19132
Unit 3 |  | 15.94743 | 15.96184 | 15.97409 | 258.98398
|  | Max Stepheight | Min Stepheight | Mean Stepheight | Width | Space
Unit 7 | Trace 1 | 17.05712 | 16.23409 | 16.56855 | 22.0144 | 35.13112
Unit 8 |  | 16.49446 | 16.19845 | 16.61291 | 21.89504 | 34.65243
Unit 9 |  | 16.78859 | 16.27075 | 16.305 | 21.6668 | 34.56379
Unit 4 |  | 16.6668 | 16.44067 | 16.61345 | 22.39399 | 34.19907
Unit 5 |  | 16.76679 | 16.2403 | 16.85801 | 22.39636 | 34.63076
Unit 6 |  | 16.82007 | 16.05196 | 16.61149 | 22.41995 | 34.45851
Unit 1 |  | 16.88502 | 16.1489 | 16.96308 | 22.12937 | 34.50316
Unit 2 |  | 17.2823 | 15.80919 | 16.54497 | 21.49281 | 34.57221
Unit 3 |  | 16.95881 | 16.01961 | 16.57961 | 22.33984 | 34.31584
|  | Max Stepheight | Min Stepheight | Mean Stepheight | Width | Space
Unit 7 | Trace 2 | 16.77162 | 16.16679 | 16.78871 | 21.80566 | 35.35167
Unit 8 |  | 16.7393 | 16.16957 | 16.43262 | 22.24913 | 34.88753
Unit 9 |  | 16.66151 | 15.94524 | 16.47258 | 22.49023 | 34.66064
Unit 4 |  | 16.75411 | 16.02134 | 16.9584 | 21.65221 | 34.93804
Unit 5 |  | 16.95425 | 16.14664 | 16.90032 | 22.25054 | 34.45329
Unit 6 |  | 17.22032 | 16.28033 | 16.57293 | 21.8783 | 34.56869
Unit 1 |  | 17.31707 | 16.00329 | 16.5728 | 22.46328 | 34.89923
Unit 2 |  | 17.03773 | 16.33055 | 16.58536 | 22.07774 | 34.80067
Unit 3 |  | 16.71955 | 16.33459 | 16.61191 | 22.10297 | 34.6049
|  | Dimple | Bump
Unit 7 | via 1 | 0.62005 | 1.14173
Unit 8 |  | 0.61092 | 1.11283
Unit 9 |  | 0.61202 | 1.12683
Unit 4 |  | 0.60748 | 1.11206
Unit 5 |  | 0.6228 | 1.12446
Unit 6 |  | 0.61869 | 1.11238
Unit 1 |  | 0.61898 | 1.11873
Unit 2 |  | 0.61748 | 1.11988
Unit 3 |  | 0.62401 | 1.12054
|  | Dimple | Bump
Unit 7 | via 2 | 0.62337 | 1.12591
Unit 8 |  | 0.61256 | 1.13335
Unit 9 |  | 0.61805 | 1.12052
Unit 4 |  | 0.62775 | 1.11555
Unit 5 |  | 0.6105 | 1.13762
Unit 6 |  | 0.61162 | 1.13774
Unit 1 |  | 0.61982 | 1.12363
Unit 2 |  | 0.61416 | 1.14269
Unit 3 |  | 0.6042 | 1.12113