## ENG_PN-BETA-02_BU04_Back
|  | Max Stepheight | Min Stepheight | Mean Stepheight | Radius | Dimple | Bump
Unit 7 | Pad 1 | 16.98471 | 16.58229 | 16.85759 | 43.09309 | 0.05062 | 1.83064
Unit 8 |  | 16.90287 | 17.09118 | 16.92146 | 42.94567 | 0.0506 | 1.83195
Unit 9 |  | 17.10969 | 16.67935 | 16.98082 | 42.95638 | 0.05115 | 1.8336
Unit 4 |  | 17.15034 | 16.51871 | 16.99803 | 42.84388 | 0.05226 | 1.87065
Unit 5 |  | 17.06666 | 16.86444 | 16.92432 | 43.20915 | 0.05162 | 1.83921
Unit 6 |  | 16.78175 | 16.98993 | 16.9018 | 43.85121 | 0.05153 | 1.8594
Unit 1 |  | 17.28866 | 16.6135 | 17.05104 | 42.4478 | 0.05039 | 1.84347
Unit 2 |  | 17.1886 | 16.80142 | 16.6277 | 43.39384 | 0.05018 | 1.83523
Unit 3 |  | 17.29945 | 16.89538 | 16.93587 | 42.67831 | 0.05148 | 1.86946
|  | Max Stepheight | Min Stepheight | Mean Stepheight | Radius | Dimple | Bump
Unit 7 | Pad 2 | 16.64617 | 16.20623 | 17.19741 | 43.06106 | 0.05073 | 1.86405
Unit 8 |  | 16.90173 | 16.78499 | 17.09521 | 43.99562 | 0.05085 | 1.88543
Unit 9 |  | 17.22632 | 16.82069 | 17.33473 | 43.2039 | 0.05074 | 1.83911
Unit 4 |  | 17.09024 | 16.61891 | 16.84668 | 41.73041 | 0.05127 | 1.80227
Unit 5 |  | 17.17244 | 17.34336 | 17.17551 | 43.0075 | 0.05201 | 1.83367
Unit 6 |  | 17.49126 | 16.7688 | 16.78152 | 42.54814 | 0.05235 | 1.82129
Unit 1 |  | 17.00739 | 16.40295 | 17.07119 | 44.40135 | 0.05091 | 1.85322
Unit 2 |  | 16.95607 | 16.52314 | 16.74506 | 43.12838 | 0.05167 | 1.82635
Unit 3 |  | 17.09583 | 16.56438 | 16.69128 | 43.11835 | 0.05084 | 1.82552
|  | Max Stepheight | Min Stepheight | Mean Stepheight | Radius
Unit 7 | SR Pad 1 | 15.77045 | 15.71185 | 15.74735 | 256.5995
Unit 8 |  | 16.3636 | 15.79907 | 15.9291 | 251.23952
Unit 9 |  | 15.57746 | 15.90018 | 15.90574 | 255.49547
Unit 4 |  | 15.83672 | 15.66904 | 15.50162 | 254.86246
Unit 5 |  | 16.09491 | 15.74606 | 15.787 | 255.19999
Unit 6 |  | 15.82577 | 15.8755 | 15.74526 | 260.05606
Unit 1 |  | 16.03606 | 15.59351 | 15.65117 | 259.22669
Unit 2 |  | 16.22786 | 15.2301 | 16.00738 | 252.0564
Unit 3 |  | 15.78898 | 15.82522 | 15.98694 | 263.61521
|  | Max Stepheight | Min Stepheight | Mean Stepheight | Width | Space
Unit 7 | Trace 1 | 16.69213 | 16.24509 | 16.51252 | 22.19433 | 34.73059
Unit 8 |  | 16.87141 | 16.00102 | 16.14648 | 22.00618 | 34.5744
Unit 9 |  | 16.8015 | 16.51985 | 16.53691 | 21.8413 | 34.76432
Unit 4 |  | 16.60148 | 15.9847 | 16.42737 | 22.05353 | 35.14056
Unit 5 |  | 16.71646 | 15.97627 | 16.52991 | 22.1211 | 33.44778
Unit 6 |  | 17.22009 | 16.28791 | 16.56914 | 22.24355 | 34.26865
Unit 1 |  | 16.56126 | 16.26109 | 16.31356 | 21.94319 | 34.54313
Unit 2 |  | 16.80451 | 15.75492 | 16.54 | 22.02471 | 34.98082
Unit 3 |  | 16.79609 | 15.86648 | 16.74725 | 21.97257 | 33.48441
|  | Max Stepheight | Min Stepheight | Mean Stepheight | Width | Space
Unit 7 | Trace 2 | 16.86135 | 16.01002 | 16.39525 | 22.65329 | 34.81688
Unit 8 |  | 17.30556 | 16.11089 | 16.31577 | 22.18941 | 34.97351
Unit 9 |  | 16.70063 | 16.14276 | 16.99867 | 22.15211 | 35.49076
Unit 4 |  | 16.69486 | 16.09737 | 16.55981 | 22.13173 | 34.28542
Unit 5 |  | 16.85663 | 16.32924 | 16.37708 | 21.72168 | 34.57257
Unit 6 |  | 16.94495 | 15.93754 | 16.54071 | 22.11456 | 34.95474
Unit 1 |  | 16.79297 | 16.59863 | 16.34423 | 22.31956 | 34.68063
Unit 2 |  | 17.0591 | 15.94081 | 16.82498 | 22.19724 | 34.62966
Unit 3 |  | 16.94704 | 16.27329 | 16.55495 | 22.39536 | 34.47912
|  | Dimple | Bump
Unit 7 | via 1 | 0.60803 | 1.0895
Unit 8 |  | 0.61265 | 1.11116
Unit 9 |  | 0.6232 | 1.12942
Unit 4 |  | 0.62021 | 1.1089
Unit 5 |  | 0.62432 | 1.14275
Unit 6 |  | 0.61553 | 1.13826
Unit 1 |  | 0.61536 | 1.12824
Unit 2 |  | 0.60492 | 1.13497
Unit 3 |  | 0.61309 | 1.12216
|  | Dimple | Bump
Unit 7 | via 2 | 0.62416 | 1.10746
Unit 8 |  | 0.61277 | 1.12718
Unit 9 |  | 0.6167 | 1.13304
Unit 4 |  | 0.62191 | 1.1377
Unit 5 |  | 0.60604 | 1.11818
Unit 6 |  | 0.62106 | 1.12441
Unit 1 |  | 0.60696 | 1.1227
Unit 2 |  | 0.61157 | 1.12915
Unit 3 |  | 0.61565 | 1.14016