## ENG_PN-BETA-02_BU04_Back
Measured by operator 7 on tool HRM-2
|  | Max Stepheight | Min Stepheight | Mean Stepheight | Radius | Dimple | Bump
Unit 7 | Pad 1 | 16.99349 | 17.10946 | 17.0748 | 43.27605 | 0.05058 | 1.85957
Unit 8 |  | 16.84583 | 16.79787 | 17.07166 | 42.93627 | 0.0508 | 1.85482
Unit 9 |  | 17.02543 | 16.78518 | 16.99725 | 43.4206 | 0.05171 | 1.84845
Unit 4 |  | 16.92482 | 16.63378 | 16.83142 | 42.34272 | 0.05091 | 1.84658
Unit 5 |  | 17.49453 | 17.06973 | 16.90213 | 42.511 | 0.05185 | 1.78849
Unit 6 |  | 16.92727 | 16.98652 | 16.82736 | 42.88 | 0.05112 | 1.83196
Unit 1 |  | 16.83892 | 16.42455 | 17.11749 | 43.67314 | 0.05128 | 1.83684
Unit 2 |  | 17.13706 | 16.87348 | 17.01359 | 42.9422 | 0.05039 | 1.85083
Unit 3 |  | 16.93406 | 16.92014 | 16.55267 | 42.34458 | 0.05225 | 1.88119
|  | Dimple | Bump
Unit 7 | via 1 | 0.60902 | 1.11998
Unit 8 |  | 0.60396 | 1.11522
Unit 9 |  | 0.60808 | 1.1313
Unit 4 |  | 0.60852 | 1.12811
Unit 5 |  | 0.61061 | 1.1141
Unit 6 |  | 0.63282 | 1.14339
Unit 1 |  | 0.62226 | 1.12195
Unit 2 |  | 0.61217 | 1.10458
Unit 3 |  | 0.60396 | 1.13212