## ENG_PN-BETA-02_BU04_Front
|  | Max Stepheight | Min Stepheight | Mean Stepheight | Radius | Dimple | Bump
Unit 7 |  | 16.59369 | 16.58102 | 16.45119 | 42.52547 | 0.05199 | 1.82374
Unit 8 |  | 17.12134 | 16.86485 | 16.7494 | 42.72516 | 0.05084 | 1.84337
Unit 9 |  | 17.24103 | 16.57378 | 17.45295 | 42.18824 | 0.05195 | 1.85311
Unit 4 |  | 16.81977 | 16.70543 | 16.70417 | 42.51353 | 0.05137 | 1.83686
Unit 5 |  | 16.8315 | 16.3221 | 16.76945 | 41.82986 | 0.05144 | 1.889
Unit 6 |  | 17.24034 | 16.74821 | 17.17321 | 43.28172 | 0.0511 | 1.83658
Unit 1 |  | 16.48266 | 17.1025 | 17.07159 | 42.73544 | 0.05043 | 1.89007
Unit 2 |  | 17.09124 | 16.7344 | 16.42967 | 42.94078 | 0.05144 | 1.83714
Unit 3 |  | 17.02814 | 16.43394 | 16.82427 | 42.24541 | 0.05075 | 1.84228
|  | Max Stepheight | Min Stepheight | Mean Stepheight | Radius | Dimple | Bump
Unit 7 | Pad 1 | 17.05124 | 16.62912 | 17.1181 | 43.02177 | 0.05109 | 1.82553
Unit 8 |  | 16.8692 | 16.69802 | 16.80498 | 43.0004 | 0.05086 | 1.85897
Unit 9 |  | 16.62359 | 16.49295 | 17.02007 | 43.4172 | 0.05232 | 1.82979
Unit 4 |  | 17.02242 | 17.00225 | 16.682 | 43.49547 | 0.05093 | 1.83607
Unit 5 |  | 16.55027 | 17.01738 | 16.91163 | 42.20262 | 0.0507 | 1.84892
Unit 6 |  | 16.97323 | 16.80328 | 16.91539 | 43.4438 | 0.05073 | 1.82766
Unit 1 |  | 16.72825 | 16.62548 | 17.02471 | 43.10805 | 0.05311 | 1.80176
Unit 2 |  | 16.79031 | 16.90522 | 17.14464 | 42.54472 | 0.05215 | 1.8061
Unit 3 |  | 16.96171 | 16.9634 | 16.72159 | 43.33893 | 0.04985 | 1.86324
|  | Rz max | Rz mean | Rz min | Rz max | Ra mean | Ra Std dev | Ra min | Ra max
Unit 7 | roughness | 0.77886 | 0.08196 | 0.6242 | 0.95965 | 0.10891 | 0.00781 | 0.09264 | 0.12803
Unit 8 |  | 0.73976 | 0.08119 | 0.60433 | 0.99976 | 0.1106 | 0.00764 | 0.09609 | 0.12736
Unit 9 |  | 0.75328 | 0.08328 | 0.61359 | 0.97181 | 0.11176 | 0.0076 | 0.09577 | 0.12774
Unit 4 |  | 0.76103 | 0.08149 | 0.60756 | 0.98336 | 0.10852 | 0.00771 | 0.09519 | 0.12706
Unit 5 |  | 0.76771 | 0.08282 | 0.61808 | 0.97953 | 0.11085 | 0.0076 | 0.09468 | 0.12976
Unit 6 |  | 0.75294 | 0.08309 | 0.61844 | 0.97428 | 0.10931 | 0.00768 | 0.09412 | 0.12711
Unit 1 |  | 0.76188 | 0.08311 | 0.61066 | 0.97473 | 0.1111 | 0.00768 | 0.09545 | 0.12994
Unit 2 |  | 0.76711 | 0.08328 | 0.60109 | 0.97151 | 0.1097 | 0.00776 | 0.09648 | 0.13236
Unit 3 |  | 0.74785 | 0.08181 | 0.62451 | 0.98749 | 0.10944 | 0.00758 | 0.09332 | 0.12621