## ENG_PN-BETA-02_BU04_Front
|  | Max Stepheight | Min Stepheight | Mean Stepheight | Radius | Dimple | Bump
Unit 7 | Pad 1 | 16.98125 | 16.73329 | 16.76936 | 42.73338 | 0.05124 | 1.8144
Unit 8 |  | 16.97731 | 17.00449 | 16.79764 | 42.72922 | 0.05024 | 1.84363
Unit 9 |  | 16.84201 | 16.65478 | 17.11608 | 42.66514 | 0.05116 | 1.8394
Unit 4 |  | 17.01558 | 16.45345 | 16.72654 | 42.87199 | 0.052 | 1.86387
Unit 5 |  | 17.26805 | 16.93447 | 17.08517 | 43.66864 | 0.05042 | 1.8574
Unit 6 |  | 17.00224 | 16.58668 | 16.67615 | 43.43502 | 0.05104 | 1.86217
Unit 1 |  | 17.34848 | 17.01572 | 17.02674 | 42.69077 | 0.05131 | 1.84382
Unit 2 |  | 17.02462 | 16.61277 | 16.88137 | 43.35971 | 0.05102 | 1.84478
Unit 3 |  | 17.00192 | 16.83054 | 17.16761 | 43.1721 | 0.05034 | 1.84562
|  | Max Stepheight | Min Stepheight | Mean Stepheight | Radius | Dimple | Bump
Unit 7 | Pad 1 | 16.91979 | 16.89099 | 16.73383 | 43.02787 | 0.05209 | 1.82321
Unit 8 |  | 16.73117 | 16.58383 | 16.69422 | 42.75988 | 0.05108 | 1.84851
Unit 9 |  | 16.95238 | 16.92988 | 16.93083 | 42.81681 | 0.05145 | 1.88126
Unit 4 |  | 17.16161 | 16.9724 | 17.05045 | 43.13562 | 0.05095 | 1.85668
Unit 5 |  | 17.09786 | 16.60357 | 16.8527 | 43.02671 | 0.05101 | 1.83471
Unit 6 |  | 16.68503 | 17.04781 | 16.88522 | 43.31082 | 0.04953 | 1.85538
Unit 1 |  | 17.03065 | 16.75128 | 16.85488 | 42.01803 | 0.05162 | 1.84161
Unit 2 |  | 17.05782 | 16.94829 | 16.83906 | 42.33264 | 0.05092 | 1.84628
Unit 3 |  | 16.99415 | 17.15183 | 17.15517 | 43.10592 | 0.05095 | 1.85829
|  | Dimple | Bump
Unit 7 | via 1 | 0.616 | 1.13754
Unit 8 |  | 0.60854 | 1.13025
Unit 9 |  | 0.62683 | 1.14025
Unit 4 |  | 0.62046 | 1.13125
Unit 5 |  | 0.61019 | 1.11509
Unit 6 |  | 0.60767 | 1.1255
Unit 1 |  | 0.62125 | 1.12729
Unit 2 |  | 0.60775 | 1.12613
Unit 3 |  | 0.61043 | 1.12761
|  | Rz max | Rz mean | Rz min | Rz max | Ra mean | Ra Std dev | Ra min | Ra max
Unit 7 | roughness | 0.75799 | 0.08137 | 0.61556 | 0.95441 | 0.11088 | 0.00754 | 0.09514 | 0.13025
Unit 8 |  | 0.76788 | 0.08168 | 0.61017 | 0.97603 | 0.1103 | 0.00778 | 0.09456 | 0.12866
Unit 9 |  | 0.77395 | 0.08115 | 0.61102 | 0.96497 | 0.11241 | 0.00771 | 0.0943 | 0.12917
Unit 4 |  | 0.7659 | 0.08144 | 0.62557 | 0.96005 | 0.1118 | 0.00772 | 0.09502 | 0.13071
Unit 5 |  | 0.76669 | 0.08391 | 0.61166 | 0.96317 | 0.1095 | 0.00764 | 0.09311 | 0.13138
Unit 6 |  | 0.76249 | 0.08159 | 0.61535 | 0.97684 | 0.10928 | 0.00768 | 0.09394 | 0.12705
Unit 1 |  | 0.76917 | 0.0842 | 0.60879 | 0.96512 | 0.11101 | 0.00771 | 0.0939 | 0.12576
Unit 2 |  | 0.7516 | 0.0822 | 0.61967 | 0.97441 | 0.10963 | 0.00765 | 0.0958 | 0.12977
Unit 3 |  | 0.75841 | 0.0813 | 0.61549 | 0.99072 | 0.11098 | 0.00754 | 0.09207 | 0.12662