## ENG_PN-BETA-02_BU02_Front
|  | Max Stepheight | Min Stepheight | Mean Stepheight | Outer Radius | Inner Radius | Diameter | Dimple | Bump
Unit 7 | Pad 1 | 16.73611 | 16.47637 | 16.73493 | 54.36854 | 41.38244 | 85.02527 | 0.05108 | 1.83541
Unit 8 |  | 16.60207 | 16.52926 | 16.58704 | 56.0993 | 42.99204 | 85.49879 | 0.0513 | 1.80138
Unit 9 |  | 16.93977 | 16.71745 | 16.68631 | 56.73142 | 42.10789 | 85.38381 | 0.05064 | 1.83009
Unit 4 |  | 16.69017 | 16.68019 | 16.50661 | 56.97373 | 42.03851 | 83.70833 | 0.04987 | 1.83205
Unit 5 |  | 16.6045 | 16.63316 | 16.53267 | 55.52875 | 42.37238 | 84.9138 | 0.0512 | 1.80652
Unit 6 |  | 16.59365 | 16.721 | 17.07151 | 55.97431 | 42.28574 | 85.42878 | 0.05032 | 1.75639
Unit 1 |  | 16.72797 | 16.46906 | 16.98937 | 54.57397 | 42.53885 | 83.94658 | 0.05043 | 1.80726
Unit 2 |  | 17.39756 | 16.80115 | 16.80951 | 54.90855 | 42.30112 | 83.7835 | 0.04929 | 1.81111
Unit 3 |  | 16.98527 | 16.8036 | 16.99185 | 55.84879 | 42.21762 | 85.81893 | 0.04962 | 1.86167
|  | Max Stepheight | Min Stepheight | Mean Stepheight | Outer Radius | Inner Radius | Diameter | Dimple | Bump
Unit 7 | Pad 2 | 17.14955 | 16.17479 | 16.79023 | 54.85228 | 42.68324 | 86.19279 | 0.0499 | 1.78546
Unit 8 |  | 16.80364 | 16.53154 | 16.69683 | 55.60788 | 42.47549 | 83.89857 | 0.04986 | 1.80639
Unit 9 |  | 17.0247 | 16.50844 | 16.74423 | 56.00941 | 42.94556 | 85.86068 | 0.05071 | 1.76652
Unit 4 |  | 17.27017 | 16.8562 | 16.76514 | 55.11756 | 41.77499 | 84.47008 | 0.0507 | 1.81311
Unit 5 |  | 16.31579 | 16.61155 | 16.75319 | 55.14792 | 42.13333 | 85.52319 | 0.05067 | 1.81536
Unit 6 |  | 16.37954 | 16.98372 | 16.84433 | 55.93082 | 42.96777 | 83.91413 | 0.05059 | 1.76358
Unit 1 |  | 16.59702 | 16.53322 | 16.92258 | 55.58312 | 43.19204 | 86.19452 | 0.05082 | 1.76969
Unit 2 |  | 16.77018 | 16.40265 | 16.7604 | 54.69706 | 42.05693 | 85.20791 | 0.05072 | 1.79089
Unit 3 |  | 16.95892 | 16.34489 | 16.56672 | 55.45001 | 41.86196 | 83.60511 | 0.05044 | 1.85016
|  | Max Stepheight | Min Stepheight | Mean Stepheight | Width | Space
Unit 7 | Trace 1 | 16.48308 | 15.96215 | 16.53665 | 21.64939 | 33.88892
Unit 8 |  | 17.12415 | 16.11351 | 16.69903 | 21.37044 | 34.78247
Unit 9 |  | 16.4886 | 15.81392 | 16.30033 | 21.85496 | 34.16671
Unit 4 |  | 16.83892 | 15.86088 | 15.97675 | 21.91536 | 34.40282
Unit 5 |  | 16.671 | 15.83443 | 16.18578 | 21.57386 | 33.82149
Unit 6 |  | 16.81799 | 16.32697 | 16.25944 | 22.48154 | 34.4384
Unit 1 |  | 16.84212 | 15.84004 | 16.59507 | 21.38821 | 33.35699
Unit 2 |  | 16.63931 | 16.0662 | 16.29818 | 21.86425 | 34.19261
Unit 3 |  | 16.82466 | 16.0388 | 16.36107 | 21.29294 | 34.0045
|  | Rz max | Rz mean | Rz min | Rz max | Ra mean | Ra Std dev | Ra min | Ra max
Unit 7 | roughness | 0.74703 | 0.08064 | 0.61379 | 0.94579 | 0.10937 | 0.00763 | 0.0941 | 0.12431
Unit 8 |  | 0.75146 | 0.07993 | 0.59876 | 0.93489 | 0.1091 | 0.00745 | 0.0928 | 0.12695
Unit 9 |  | 0.7522 | 0.08005 | 0.62669 | 0.96756 | 0.10826 | 0.00755 | 0.09147 | 0.12457
Unit 4 |  | 0.75637 | 0.07965 | 0.60412 | 0.95688 | 0.10783 | 0.00762 | 0.08998 | 0.1265
Unit 5 |  | 0.74604 | 0.08028 | 0.58833 | 0.9609 | 0.10849 | 0.00763 | 0.09215 | 0.12536
Unit 6 |  | 0.76414 | 0.08179 | 0.58978 | 0.97674 | 0.10872 | 0.00749 | 0.0951 | 0.12763
Unit 1 |  | 0.73756 | 0.07965 | 0.61009 | 0.95257 | 0.11001 | 0.00756 | 0.09448 | 0.12608
Unit 2 |  | 0.74484 | 0.08177 | 0.59733 | 0.95029 | 0.10972 | 0.00768 | 0.09563 | 0.12715
Unit 3 |  | 0.71605 | 0.08141 | 0.62107 | 0.95752 | 0.11049 | 0.00745 | 0.09226 | 0.12886