## ENG_PN-BETA-02_BU07_Back
|  | Distance 1 | Distance 2 | Angle | Area
Unit 7 | Fiducial 1 | 121.26828 | 86.24606 | 92.30915 | 529.04285
Unit 8 |  | 122.5985 | 87.72253 | 94.39618 | 533.13106
Unit 9 |  | 125.77282 | 89.69635 | 93.41201 | 524.76153
Unit 4 |  | 123.14407 | 88.00576 | 92.30663 | 526.2559
Unit 5 |  | 125.17221 | 87.56187 | 93.07285 | 537.83293
Unit 6 |  | 121.92472 | 88.22508 | 90.7234 | 538.18213
Unit 1 |  | 124.50018 | 87.12013 | 92.62804 | 529.96252
Unit 2 |  | 124.88566 | 89.20985 | 93.04286 | 528.84521
Unit 3 |  | 124.26233 | 88.78924 | 94.64226 | 533.28292
|  | Height | Diameter
Unit 7 | Micro Bump 3 | 8.71127 | 25.31204
Unit 8 |  | 9.0156 | 24.67245
Unit 9 |  | 8.88514 | 25.33198
Unit 4 |  | 8.95343 | 25.33371
Unit 5 |  | 8.78562 | 25.00185
Unit 6 |  | 8.84604 | 25.14276
Unit 1 |  | 8.67104 | 25.0853
Unit 2 |  | 8.84227 | 24.72578
Unit 3 |  | 8.69138 | 24.98262
|  | Max Stepheight | Min Stepheight | Mean Stepheight | Radius | Dimple | Bump
Unit 7 | Pad 1 | 17.35302 | 17.18645 | 17.16733 | 44.20409 | 0.05211 | 1.85909
Unit 8 |  | 17.34053 | 17.01681 | 17.38415 | 43.6158 | 0.05143 | 1.88138
Unit 9 |  | 17.06883 | 17.02749 | 17.3248 | 42.90657 | 0.05147 | 1.85982
Unit 4 |  | 17.33649 | 17.28435 | 17.31189 | 43.81556 | 0.0518 | 1.85865
Unit 5 |  | 17.04663 | 17.08559 | 17.12456 | 43.63651 | 0.0524 | 1.89712
Unit 6 |  | 17.33645 | 16.92997 | 16.88996 | 44.25808 | 0.05225 | 1.89001
Unit 1 |  | 17.2604 | 17.0784 | 17.11395 | 44.03727 | 0.05095 | 1.84912
Unit 2 |  | 17.35569 | 17.17395 | 17.14031 | 44.21807 | 0.05183 | 1.8717
Unit 3 |  | 17.3202 | 17.00393 | 17.11868 | 43.0926 | 0.05174 | 1.87941