## ENG_PN-BETA-02_BU07_Front
|  | Max Stepheight | Min Stepheight | Mean Stepheight | Radius | Dimple | Bump
Unit 7 | Pad 1 | 17.37978 | 17.09569 | 17.2661 | 44.20021 | 0.05156 | 1.84462
Unit 8 |  | 17.38739 | 17.19179 | 16.82122 | 43.6722 | 0.05155 | 1.87179
Unit 9 |  | 17.08969 | 17.1953 | 17.25736 | 43.4555 | 0.05141 | 1.90089
Unit 4 |  | 17.4441 | 17.32766 | 17.14577 | 43.60711 | 0.05292 | 1.86816
Unit 5 |  | 17.38258 | 17.07742 | 17.21336 | 42.84829 | 0.0514 | 1.88886
Unit 6 |  | 17.18065 | 17.3434 | 17.24871 | 44.30436 | 0.05265 | 1.86873
Unit 1 |  | 17.25354 | 17.00878 | 17.14518 | 42.7255 | 0.05272 | 1.84887
Unit 2 |  | 17.39528 | 17.12488 | 17.06765 | 43.70581 | 0.05227 | 1.84171
Unit 3 |  | 17.31224 | 17.09755 | 17.47035 | 44.18047 | 0.05294 | 1.91104
|  | Max Stepheight | Min Stepheight | Mean Stepheight | Radius | Dimple | Bump
Unit 7 | Pad 2 | 17.44501 | 16.87186 | 17.13473 | 43.11574 | 0.05247 | 1.91926
Unit 8 |  | 17.44733 | 17.21411 | 17.27998 | 45.07268 | 0.05194 | 1.87796
Unit 9 |  | 16.88155 | 16.72357 | 17.50603 | 43.60592 | 0.05212 | 1.86179
Unit 4 |  | 17.3469 | 16.75833 | 17.39816 | 44.83918 | 0.05205 | 1.87709
Unit 5 |  | 16.84984 | 17.19075 | 17.27194 | 43.87854 | 0.05143 | 1.89888
Unit 6 |  | 17.46441 | 16.91158 | 17.02867 | 44.11407 | 0.05204 | 1.87397
Unit 1 |  | 17.43268 | 17.19673 | 17.39448 | 44.46532 | 0.05267 | 1.8592
Unit 2 |  | 16.8866 | 17.06322 | 17.23482 | 43.57305 | 0.05171 | 1.88491
Unit 3 |  | 17.39842 | 17.25412 | 17.28762 | 43.42484 | 0.05153 | 1.89886
|  | Max Stepheight | Min Stepheight | Mean Stepheight | Radius
Unit 7 | SR Pad 1 | 16.35817 | 16.06933 | 15.93155 | 259.10625
Unit 8 |  | 16.17177 | 16.12061 | 15.91221 | 262.83036
Unit 9 |  | 15.90682 | 16.35903 | 16.3231 | 260.77601
Unit 4 |  | 16.05367 | 15.94856 | 16.36716 | 263.28039
Unit 5 |  | 16.43004 | 16.17855 | 15.94716 | 259.82179
Unit 6 |  | 16.00592 | 16.0953 | 16.09405 | 257.64272
Unit 1 |  | 16.11272 | 15.92093 | 16.33071 | 257.85293
Unit 2 |  | 16.08294 | 15.88251 | 15.72892 | 259.05268
Unit 3 |  | 16.42684 | 15.9905 | 16.131 | 265.56831
|  | Max Stepheight | Min Stepheight | Mean Stepheight | Width | Space
Unit 7 | Trace 1 | 17.25418 | 16.66247 | 16.87832 | 22.29459 | 34.98004
Unit 8 |  | 17.19802 | 16.37037 | 17.08435 | 21.78819 | 35.62654
Unit 9 |  | 17.24453 | 16.61877 | 17.20799 | 22.30395 | 35.3679
Unit 4 |  | 17.38059 | 16.67135 | 16.86148 | 22.64803 | 35.58776
Unit 5 |  | 17.45083 | 16.19889 | 16.87832 | 22.70851 | 34.90092
Unit 6 |  | 17.21319 | 16.62311 | 17.26413 | 22.22715 | 35.58271
Unit 1 |  | 17.24147 | 16.64894 | 16.84433 | 22.13766 | 34.77558
Unit 2 |  | 17.21419 | 16.15419 | 16.93571 | 22.40296 | 35.89567
Unit 3 |  | 17.10264 | 16.25301 | 16.82724 | 22.53288 | 35.65638
|  | Max Stepheight | Min Stepheight | Mean Stepheight | Width | Space
Unit 7 | Trace 2 | 17.50272 | 16.1762 | 16.49821 | 22.7565 | 34.88003
Unit 8 |  | 17.54875 | 16.59166 | 17.27552 | 21.9522 | 35.08314
Unit 9 |  | 17.3243 | 16.39983 | 16.80754 | 22.44523 | 34.91953
Unit 4 |  | 17.26305 | 16.85691 | 16.94559 | 22.02928 | 35.29332
Unit 5 |  | 17.30576 | 16.23158 | 16.74946 | 22.20441 | 35.92121
Unit 6 |  | 17.00891 | 16.57505 | 16.95782 | 21.8109 | 35.19631
Unit 1 |  | 17.39132 | 16.3255 | 16.90484 | 22.69258 | 35.23872
Unit 2 |  | 17.46919 | 16.62286 | 17.09819 | 22.31906 | 35.15829
Unit 3 |  | 17.28012 | 16.51017 | 16.66871 | 22.12825 | 34.48725
|  | Dimple | Bump
Unit 7 | via 1 | 0.63866 | 1.18053
Unit 8 |  | 0.61972 | 1.17462
Unit 9 |  | 0.62265 | 1.13967
Unit 4 |  | 0.62528 | 1.14786
Unit 5 |  | 0.62881 | 1.135
Unit 6 |  | 0.62751 | 1.14499
Unit 1 |  | 0.61697 | 1.15835
Unit 2 |  | 0.63209 | 1.13362
Unit 3 |  | 0.61192 | 1.16083
|  | Dimple | Bump
Unit 7 | via 2 | 0.61926 | 1.15649
Unit 8 |  | 0.62543 | 1.14995
Unit 9 |  | 0.62053 | 1.14102
Unit 4 |  | 0.62463 | 1.15661
Unit 5 |  | 0.62746 | 1.14268
Unit 6 |  | 0.61046 | 1.16275
Unit 1 |  | 0.62805 | 1.14434
Unit 2 |  | 0.62384 | 1.12633
Unit 3 |  | 0.61656 | 1.12704
|  | Rz max | Rz mean | Rz min | Rz max | Ra mean | Ra Std dev | Ra min | Ra max
Unit 7 | roughness | 0.77643 | 0.08434 | 0.62998 | 0.98976 | 0.11485 | 0.00775 | 0.09516 | 0.13228
Unit 8 |  | 0.74903 | 0.08435 | 0.61627 | 0.97729 | 0.11372 | 0.00778 | 0.09535 | 0.12943
Unit 9 |  | 0.77682 | 0.08331 | 0.61659 | 0.98397 | 0.11216 | 0.00789 | 0.09534 | 0.12887
Unit 4 |  | 0.77647 | 0.08322 | 0.62164 | 0.98515 | 0.11023 | 0.0078 | 0.09633 | 0.13056
Unit 5 |  | 0.77292 | 0.08503 | 0.63636 | 0.97483 | 0.11209 | 0.008 | 0.09609 | 0.13129
Unit 6 |  | 0.77692 | 0.0829 | 0.60962 | 0.99742 | 0.11023 | 0.00788 | 0.09365 | 0.13022
Unit 1 |  | 0.76935 | 0.08279 | 0.62 | 0.98549 | 0.11235 | 0.0079 | 0.09632 | 0.12985
Unit 2 |  | 0.77002 | 0.08269 | 0.62077 | 0.9975 | 0.11367 | 0.00778 | 0.09713 | 0.13122
Unit 3 |  | 0.75074 | 0.08261 | 0.62184 | 0.99044 | 0.11256 | 0.00775 | 0.09676 | 0.13209