## ENG_PN-BETA-02_BU07_Back
|  | Max Stepheight | Min Stepheight | Mean Stepheight | Radius | Dimple | Bump
Unit 7 | Pad 1 | 17.18743 | 17.0776 | 16.93122 | 43.4649 | 0.05186 | 1.90189
Unit 8 |  | 17.01708 | 16.9614 | 17.19189 | 43.50571 | 0.05181 | 1.8674
Unit 9 |  | 17.41421 | 17.10035 | 16.99433 | 43.62099 | 0.05197 | 1.88876
Unit 4 |  | 17.2179 | 16.77711 | 17.33549 | 43.0926 | 0.0516 | 1.86735
Unit 5 |  | 17.5493 | 17.19701 | 17.2065 | 43.62635 | 0.05233 | 1.8647
Unit 6 |  | 17.0959 | 17.22879 | 17.34596 | 44.15877 | 0.05244 | 1.89773
Unit 1 |  | 17.50149 | 16.93522 | 17.35215 | 43.6978 | 0.05272 | 1.86617
Unit 2 |  | 17.29733 | 17.02682 | 17.13781 | 43.55799 | 0.05343 | 1.90339
Unit 3 |  | 17.01622 | 17.1042 | 17.14832 | 43.87846 | 0.05212 | 1.84626
|  | Max Stepheight | Min Stepheight | Mean Stepheight | Radius | Dimple | Bump
Unit 7 | Pad 2 | 17.56724 | 17.0449 | 16.77461 | 44.74927 | 0.05237 | 1.90361
Unit 8 |  | 17.19241 | 16.94249 | 17.48392 | 44.15793 | 0.05302 | 1.89412
Unit 9 |  | 17.08618 | 17.23829 | 16.83052 | 43.1446 | 0.05348 | 1.88693
Unit 4 |  | 17.22809 | 16.99782 | 17.26595 | 43.00593 | 0.05321 | 1.90534
Unit 5 |  | 17.03408 | 17.06974 | 17.38001 | 43.92733 | 0.05094 | 1.87677
Unit 6 |  | 17.27233 | 17.22024 | 17.24802 | 43.99201 | 0.05172 | 1.90554
Unit 1 |  | 17.04611 | 17.0911 | 17.19052 | 42.77678 | 0.05293 | 1.88618
Unit 2 |  | 17.33313 | 16.63769 | 17.20617 | 44.72762 | 0.05258 | 1.92672
Unit 3 |  | 17.39224 | 17.44167 | 17.01052 | 44.00977 | 0.05217 | 1.89856
|  | Max Stepheight | Min Stepheight | Mean Stepheight | Radius
Unit 7 | SR Pad 1 | 16.55401 | 16.18239 | 16.1338 | 263.40707
Unit 8 |  | 16.22415 | 16.23562 | 16.04377 | 260.03898
Unit 9 |  | 16.01322 | 15.71697 | 16.00994 | 260.61872
Unit 4 |  | 15.81113 | 16.08503 | 16.18169 | 261.04207
Unit 5 |  | 15.97993 | 16.13634 | 16.23335 | 258.08133
Unit 6 |  | 16.19998 | 16.05008 | 15.83521 | 268.88722
Unit 1 |  | 15.74155 | 15.62052 | 16.21724 | 255.93749
Unit 2 |  | 16.46604 | 16.16891 | 16.33723 | 265.27852
Unit 3 |  | 16.07385 | 16.33485 | 16.05928 | 263.55989
|  | Max Stepheight | Min Stepheight | Mean Stepheight | Width | Space
Unit 7 | Trace 1 | 17.23808 | 16.42909 | 16.81654 | 22.7497 | 35.38483
Unit 8 |  | 17.10654 | 16.14708 | 16.85577 | 22.07041 | 35.256
Unit 9 |  | 16.89657 | 16.48835 | 17.40026 | 22.27255 | 35.15386
Unit 4 |  | 17.35742 | 16.32248 | 17.23349 | 22.09285 | 35.0229
Unit 5 |  | 17.15033 | 15.90778 | 16.77154 | 22.63045 | 34.95976
Unit 6 |  | 17.42977 | 16.41389 | 16.94803 | 22.16445 | 35.14394
Unit 1 |  | 17.10647 | 16.40302 | 16.77771 | 22.65551 | 34.35732
Unit 2 |  | 17.46862 | 16.66965 | 17.02205 | 22.2994 | 35.37534
Unit 3 |  | 17.34832 | 16.25207 | 16.62168 | 22.67238 | 35.0472
|  | Max Stepheight | Min Stepheight | Mean Stepheight | Width | Space
Unit 7 | Trace 2 | 17.39423 | 16.60217 | 17.13866 | 21.68126 | 34.76429
Unit 8 |  | 17.6552 | 16.59471 | 16.62753 | 22.4679 | 34.59586
Unit 9 |  | 17.12423 | 16.71629 | 16.66686 | 21.99304 | 35.20594
Unit 4 |  | 16.85416 | 16.51384 | 16.88918 | 22.49346 | 35.69295
Unit 5 |  | 17.19842 | 16.24987 | 16.78955 | 22.03629 | 34.71809
Unit 6 |  | 17.07549 | 16.67039 | 16.96367 | 22.25771 | 36.05882
Unit 1 |  | 17.4043 | 16.26087 | 16.78698 | 22.55058 | 35.55558
Unit 2 |  | 17.07763 | 16.32704 | 16.60008 | 22.18712 | 34.81363
Unit 3 |  | 17.38256 | 16.0846 | 17.27373 | 22.21613 | 35.60705
|  | Dimple | Bump
Unit 7 | via 1 | 0.62747 | 1.13604
Unit 8 |  | 0.63585 | 1.14385
Unit 9 |  | 0.62754 | 1.16345
Unit 4 |  | 0.63057 | 1.15456
Unit 5 |  | 0.61425 | 1.14315
Unit 6 |  | 0.61741 | 1.1668
Unit 1 |  | 0.63174 | 1.16614
Unit 2 |  | 0.62058 | 1.16072
Unit 3 |  | 0.62411 | 1.14755
|  | Dimple | Bump
Unit 7 | via 2 | 0.61971 | 1.14003
Unit 8 |  | 0.62232 | 1.1408
Unit 9 |  | 0.63376 | 1.15168
Unit 4 |  | 0.61379 | 1.11912
Unit 5 |  | 0.62876 | 1.15507
Unit 6 |  | 0.61664 | 1.14174
Unit 1 |  | 0.63159 | 1.16086
Unit 2 |  | 0.61433 | 1.14614
Unit 3 |  | 0.61926 | 1.15576