## ENG_PN-BETA-02_BU07_Front
|  | Max Stepheight | Min Stepheight | Mean Stepheight | Width | Line | Space
Unit 7 | Trace 1 | 17.46862 | 16.51542 | 17.16025 | 22.48746 | 22.13793 | 35.04884
Unit 8 |  | 17.3526 | 16.71342 | 17.12727 | 22.08346 | 22.4582 | 34.58852
Unit 9 |  | 16.99917 | 16.69754 | 17.1551 | 22.379 | 22.30912 | 35.73807
Unit 4 |  | 17.05 | 16.39907 | 16.48808 | 22.10807 | 22.18316 | 35.473
Unit 5 |  | 17.44116 | 16.31914 | 16.85213 | 22.26434 | 22.96665 | 35.12785
Unit 6 |  | 16.98515 | 16.48807 | 17.25325 | 22.59897 | 22.65904 | 34.5511
Unit 1 |  | 17.35947 | 16.47511 | 16.77958 | 22.56627 | 22.67812 | 34.78356
Unit 2 |  | 17.04969 | 16.2428 | 16.44112 | 21.92013 | 22.48127 | 35.56555
Unit 3 |  | 17.44205 | 16.60605 | 16.92313 | 22.34972 | 21.88913 | 35.13704
|  | Rz max | Rz mean | Rz min | Rz max | Ra mean | Ra Std dev | Ra min | Ra max
Unit 7 | roughness | 0.76698 | 0.08203 | 0.6363 | 0.99667 | 0.11537 | 0.00781 | 0.09725 | 0.13049
Unit 8 |  | 0.77131 | 0.08231 | 0.62653 | 0.98576 | 0.11241 | 0.0078 | 0.09662 | 0.1317
Unit 9 |  | 0.77519 | 0.08216 | 0.62177 | 1.00408 | 0.111 | 0.00793 | 0.09752 | 0.12883
Unit 4 |  | 0.74672 | 0.08295 | 0.61988 | 1.01744 | 0.11074 | 0.00771 | 0.09613 | 0.12738
Unit 5 |  | 0.76929 | 0.08329 | 0.63019 | 0.99328 | 0.11325 | 0.00774 | 0.09303 | 0.13212
Unit 6 |  | 0.78395 | 0.08149 | 0.62899 | 0.99619 | 0.11345 | 0.00767 | 0.09558 | 0.13266
Unit 1 |  | 0.76986 | 0.08212 | 0.63093 | 0.99921 | 0.11048 | 0.00795 | 0.09487 | 0.13294
Unit 2 |  | 0.77868 | 0.08361 | 0.62897 | 1.00004 | 0.11349 | 0.00794 | 0.09569 | 0.12853
Unit 3 |  | 0.77624 | 0.0832 | 0.62396 | 0.98385 | 0.11363 | 0.00781 | 0.09452 | 0.13265