## ENG_PN-ALPHA-01_BU03_Front
|  | Max Stepheight | Min Stepheight | Mean Stepheight | Radius | Dimple | Bump
Unit 7 | Pad 1 | 16.92946 | 16.66223 | 16.92454 | 43.01643 | 0.05147 | 1.84242
Unit 8 |  | 17.36961 | 16.50626 | 16.6712 | 43.16881 | 0.05042 | 1.81327
Unit 9 |  | 16.90556 | 16.72711 | 16.83404 | 42.3093 | 0.05077 | 1.84724
Unit 4 |  | 16.96321 | 16.55234 | 16.79184 | 42.15219 | 0.05178 | 1.81623
Unit 5 |  | 16.99245 | 16.7747 | 16.80317 | 43.24796 | 0.05177 | 1.85058
Unit 6 |  | 17.00667 | 16.60829 | 16.88229 | 42.70772 | 0.05019 | 1.85215
Unit 1 |  | 17.13106 | 16.6985 | 16.81092 | 43.45165 | 0.0502 | 1.81353
Unit 2 |  | 16.83221 | 16.58779 | 16.83131 | 42.07722 | 0.05075 | 1.79743
Unit 3 |  | 16.97388 | 16.77606 | 16.87493 | 43.19623 | 0.05086 | 1.89086
|  | Max Stepheight | Min Stepheight | Mean Stepheight | Radius | Dimple | Bump
Unit 7 | Pad 2 | 16.96771 | 16.49846 | 16.83086 | 41.85181 | 0.05147 | 1.8383
Unit 8 |  | 17.00417 | 16.64478 | 16.96391 | 42.32731 | 0.05181 | 1.84877
Unit 9 |  | 16.74388 | 16.49059 | 16.64886 | 42.86312 | 0.05138 | 1.79659
Unit 4 |  | 17.32003 | 16.87569 | 17.0214 | 43.29093 | 0.05018 | 1.82184
Unit 5 |  | 17.0003 | 16.41686 | 16.7937 | 42.24392 | 0.05049 | 1.82508
Unit 6 |  | 17.18063 | 16.61423 | 16.9162 | 42.61574 | 0.05114 | 1.82649
Unit 1 |  | 16.67402 | 16.65209 | 16.65465 | 42.68275 | 0.05113 | 1.84397
Unit 2 |  | 16.94302 | 16.69996 | 16.87184 | 42.31467 | 0.05048 | 1.84941
Unit 3 |  | 17.08919 | 16.21594 | 16.86557 | 42.48607 | 0.05128 | 1.85001
|  | Max Stepheight | Min Stepheight | Mean Stepheight | Radius
Unit 7 | SR Pad 1 | 15.87471 | 15.17675 | 15.83454 | 255.98013
Unit 8 |  | 16.04868 | 15.44844 | 15.65592 | 259.59387
Unit 9 |  | 15.79849 | 15.23769 | 15.56628 | 257.58705
Unit 4 |  | 15.83686 | 15.53892 | 15.58386 | 254.91579
Unit 5 |  | 15.78579 | 15.41967 | 15.55221 | 257.13158
Unit 6 |  | 16.15248 | 15.24245 | 15.6242 | 259.07409
Unit 1 |  | 16.10607 | 15.63619 | 16.02583 | 250.03468
Unit 2 |  | 15.65507 | 15.18066 | 15.5763 | 254.78897
Unit 3 |  | 15.95863 | 15.37673 | 15.49291 | 259.87733
|  | Max Stepheight | Min Stepheight | Mean Stepheight | Width | Space
Unit 7 | Trace 1 | 16.64344 | 16.05834 | 16.44445 | 21.78557 | 34.09774
Unit 8 |  | 16.69373 | 16.1592 | 16.54616 | 21.82197 | 34.31554
Unit 9 |  | 16.85285 | 15.98128 | 16.30413 | 21.97291 | 33.89582
Unit 4 |  | 17.26989 | 15.96856 | 16.38643 | 21.67192 | 33.3224
Unit 5 |  | 16.63397 | 16.13079 | 16.48364 | 22.26734 | 34.01575
Unit 6 |  | 16.64215 | 16.22554 | 16.49428 | 21.73941 | 33.94758
Unit 1 |  | 16.80089 | 16.0701 | 16.24972 | 21.89897 | 34.14859
Unit 2 |  | 16.78913 | 16.23327 | 16.35049 | 21.91337 | 34.58592
Unit 3 |  | 16.66592 | 15.84026 | 16.59936 | 21.61715 | 34.65195
|  | Max Stepheight | Min Stepheight | Mean Stepheight | Width | Space
Unit 7 | Trace 2 | 16.76924 | 16.39124 | 16.50243 | 21.59991 | 34.27148
Unit 8 |  | 16.77447 | 16.08062 | 16.61299 | 22.24293 | 34.5507
Unit 9 |  | 16.84429 | 16.11127 | 16.61557 | 21.76421 | 34.57984
Unit 4 |  | 16.85627 | 15.99585 | 16.28389 | 21.63275 | 34.57713
Unit 5 |  | 17.1955 | 15.96129 | 16.40141 | 21.85636 | 33.38192
Unit 6 |  | 16.70428 | 15.96697 | 16.50815 | 21.88139 | 34.13872
Unit 1 |  | 16.91285 | 16.09104 | 16.60202 | 22.06325 | 34.65364
Unit 2 |  | 17.00697 | 15.68493 | 16.44722 | 22.04803 | 34.44312
Unit 3 |  | 16.67733 | 16.33314 | 16.46085 | 21.52334 | 33.53391
|  | Dimple | Bump
Unit 7 | via 1 | 0.61376 | 1.11841
Unit 8 |  | 0.61044 | 1.10225
Unit 9 |  | 0.61681 | 1.12762
Unit 4 |  | 0.61233 | 1.10578
Unit 5 |  | 0.61956 | 1.13271
Unit 6 |  | 0.60378 | 1.10861
Unit 1 |  | 0.60091 | 1.13841
Unit 2 |  | 0.61233 | 1.13445
Unit 3 |  | 0.61167 | 1.12074
|  | Dimple | Bump
Unit 7 | via 2 | 0.62003 | 1.11959
Unit 8 |  | 0.60533 | 1.10578
Unit 9 |  | 0.61944 | 1.10438
Unit 4 |  | 0.60875 | 1.13117
Unit 5 |  | 0.6157 | 1.12904
Unit 6 |  | 0.60613 | 1.11968
Unit 1 |  | 0.61527 | 1.14462
Unit 2 |  | 0.61451 | 1.12278
Unit 3 |  | 0.60613 | 1.12235
|  | Rz max | Rz mean | Rz min | Rz max | Ra mean | Ra Std dev | Ra min | Ra max
Unit 7 | roughness | 0.75791 | 0.0812 | 0.6229 | 0.98519 | 0.11075 | 0.00762 | 0.09365 | 0.12962
Unit 8 |  | 0.75716 | 0.08145 | 0.61858 | 0.97219 | 0.10838 | 0.00761 | 0.09376 | 0.12811
Unit 9 |  | 0.75557 | 0.08128 | 0.61283 | 0.96055 | 0.10938 | 0.00762 | 0.09433 | 0.12948
Unit 4 |  | 0.75467 | 0.08223 | 0.60623 | 0.96152 | 0.10935 | 0.00765 | 0.09514 | 0.1285
Unit 5 |  | 0.74729 | 0.08184 | 0.60794 | 0.96285 | 0.11007 | 0.00769 | 0.09472 | 0.12789
Unit 6 |  | 0.76489 | 0.0823 | 0.63512 | 0.95491 | 0.10845 | 0.00768 | 0.09379 | 0.12613
Unit 1 |  | 0.75038 | 0.08122 | 0.60963 | 0.96567 | 0.11007 | 0.0075 | 0.09354 | 0.12628
Unit 2 |  | 0.75688 | 0.08123 | 0.60367 | 0.9552 | 0.10883 | 0.00742 | 0.09332 | 0.12576
Unit 3 |  | 0.74981 | 0.08125 | 0.616 | 0.973 | 0.10962 | 0.00765 | 0.09372 | 0.12765