## ENG_PN-ALPHA-01_BU01_Coupon_Bac
|  | Max Stepheight | Min Stepheight | Mean Stepheight | Radius | Dimple | Bump
Unit 1 | Pad 1 | 16.76219 | 16.39362 | 16.57213 | 41.77394 | 0.05026 | 1.80143
Unit 2 |  | 16.79253 | 16.24809 | 16.78363 | 42.83997 | 0.05088 | 1.83464
Unit 3 |  | 16.67937 | 16.3685 | 16.66289 | 42.15023 | 0.05106 | 1.80801
|  | Max Stepheight | Min Stepheight | Mean Stepheight | Width | Space
Unit 1 | Trace 1 | 16.76697 | 15.53609 | 16.20426 | 21.45726 | 34.03994
Unit 2 |  | 16.59795 | 15.81162 | 16.01283 | 21.91372 | 34.17763
Unit 3 |  | 16.79719 | 16.00797 | 16.27604 | 22.39179 | 34.1337
|  | Dimple | Bump
Unit 1 | via 1 | 0.59851 | 1.11446
Unit 2 |  | 0.60115 | 1.0969
Unit 3 |  | 0.60449 | 1.09586