## ENG_PN-ALPHA-01_BU01_Back
|  | Max Stepheight | Min Stepheight | Mean Stepheight | Radius | Dimple | Bump
Unit 7 | Pad 1 | 16.92517 | 16.46559 | 16.66271 |  | 0.05072 | 1.83324
Unit 8 |  | 16.77359 | 16.54549 | 16.66179 | 41.91181 | 0 | 1.83736
Unit 9 |  | n/a | 16.39997 | 16.56624 | 42.04931 | 0.04935 | 1.81132
Unit 4 |  | 12,5 | 16.38643 | 16.46919 | 42.80503 | 0.05006 | 1.79249
Unit 5 |  | 16.87874 | 16.19245 | 16.52768 | 41.6965 | 0.04997 | #DIV/0!
Unit 6 |  | 16.72678 | 16.49516 | 16.48 | 42.17008 | 0.05096 | 1.80347
Unit 1 |  | 16.50378 | 16.39389 | 16.44731 | 42.68588 | 0.05008 | 1.84143
Unit 2 |  | 16.66972 | 16.55026 | 16.66928 | 41.86002 | 0.05107 | 1.81267
Unit 3 |  | 16.73422 | 16.4006 | 16.66496 | 42.75918 | 0.05143 | 1.79316
|  | Dimple | Bump
Unit 7 | via 1 | 0 | 1.12357
Unit 8 |  | 0 | 1.08901
Unit 9 |  | 0 | 1.11171
Unit 4 |  | 0 | 1.09567
Unit 5 |  | 0 | 1.11508
Unit 6 |  | 0 | 1.11547
Unit 1 |  | 0 | 1.09454
Unit 2 |  | 0 | 1.07936
Unit 3 |  | 0 | 1.09167