## ENG_PN-ALPHA-01_BU01_Coupon_Bac
|  | Max Stepheight | Min Stepheight | Mean Stepheight | Radius | Dimple | Bump
Unit 1 | Pad 1 | 16.75604 | 16.29049 | 16.51481 | 42.23984 | 0.05045 | 1.80678
Unit 2 |  | 17.0096 | 16.3536 | 16.52582 | 41.59486 | 0.04927 | 1.83091
Unit 3 |  | 16.93209 | 16.23673 | 16.45975 | 42.22408 | 0.05021 | 1.81049
|  | Max Stepheight | Min Stepheight | Mean Stepheight | Width | Space
Unit 1 | Trace 1 | 16.64883 | 15.94477 | 16.13854 | 22.01866 | 33.41728
Unit 2 |  | 16.78575 | 15.76611 | 15.98957 | 21.59127 | 33.84013
Unit 3 |  | 16.49692 | 15.33979 | 16.2988 | 21.01312 | 34.09391