## ENG_PN-ALPHA-01_BU01_Front
|  | Max Stepheight | Min Stepheight | Mean Stepheight | Radius | Dimple | Bump
Unit 7 | Pad 1 | 16.77461 | 16.91054 | 16.83073 | 41.68588 | 0.04932 | 1.82821
Unit 8 |  | 16.42744 | 16.25541 | 16.33572 | 4190.777 | 0.0504 | 1.78445
Unit 9 |  | 16.68122 | 16.57316 | 16.68009 | 43.18464 | 0.05034 | -1.8
Unit 4 |  | 16.68284 | 16.28088 | 16.4339 | 42.3989 | 0.04971 | 1.81892
Unit 5 |  | 16.61912 | 16.29877 | 16.58621 | 42.06828 | 0.04954 | 1.81002
Unit 6 |  | 16.75756 | 16.51825 | 16.71215 | 42.31428 | 0.04995 | 1.8035
Unit 1 |  | 16.72803 | 16.48413 | 16.51667 | 41.47897 | 0.05055 | 1.79035
Unit 2 |  | 16.64276 | 16.42363 | 16.5986 | 41.8651 | 0.04975 | 1.796
Unit 3 |  | 17.10107 | 16.48469 | 16.64028 | 42.26003 | 0.04953 | 1.77414
|  | Dimple | Bump
Unit 7 | via 1 | 0.59889 | 1.12145
Unit 8 |  | 0.5869 | 1.10076
Unit 9 |  | 0.60079 | 1.0986
Unit 4 |  | 0.60283 | 1.10639
Unit 5 |  | 0.60887 | 1.10464
Unit 6 |  | 0.60203 | 1.10182
Unit 1 |  | 0.59064 | 1.1226
Unit 2 |  | 0.6104 | 1.12745
Unit 3 |  | 0.61451 | 1.12249
|  | Rz max | Rz mean | Rz min | Rz max | Ra mean | Ra Std dev | Ra min | Ra max
Unit 7 | roughness | 0.73269 | 0.08067 | 0.60792 | 0.96824 | 0.10983 | 0.00764 | 0.09155 | 0.12776
Unit 8 |  | 0.73593 | 0.0815 | 0.60925 | 0.95418 | 0.10759 | 0.00745 | 0.09221 | 0.12451
Unit 9 |  | 0.75443 | 0.07971 | 0.60041 | 0.9419 | 0.11021 | 0.00747 | 0.0907 | 0.12866
Unit 4 |  | 0.75705 | 0.0807 | 0.60153 | 0.9514 | 0.11051 | 0.00754 | 0.09181 | 0.12551
Unit 5 |  | 0.75077 | 0.07963 | 0.61052 | 0.96483 | 0.10781 | 0.00762 | 0.09228 | 0.12417
Unit 6 |  | 0.75106 | 0.08176 | 0.61303 | 0.95733 | 0.1105 | 0.00759 | 0.09021 | 0.12715
Unit 1 |  | 0.74608 | 0.08056 | 0.59426 | 0.95711 | 0.1097 | 0.00753 | 0.09198 | 0.12586
Unit 2 |  | 0.74453 | 0.08041 | 0.59204 | 0.96242 | 0.11002 | 0.00747 | 0.09179 | 0.12755
Unit 3 |  | 0.74503 | 0.07976 | 0.60107 | 0.94913 | 0.10982 | 0.0075 | 0.09473 | 0.12635