## ENG_PN-ALPHA-01_BU01_Coupon_Bac
|  | Max Stepheight | Min Stepheight | Mean Stepheight | Radius | Dimple | Bump
Unit 1 | Pad 1 | 16.72742 | 16.57198 | 16.68359 | 42.39406 | 0.04882 | 1.78743
Unit 2 |  | 16.67954 | 16.44488 | 16.66428 | 42.28102 | 0.0496 | 1.80214
Unit 3 |  | 16.80988 | 16.53466 | 16.78175 | 41.92537 | 0.04976 | 1.81676
|  | Max Stepheight | Min Stepheight | Mean Stepheight | Width | Space
Unit 1 | Trace 1 | 16.48638 | 16.06807 | 16.19217 | 21.51533 | 33.93721
Unit 2 |  | 16.62006 | 15.85891 | 15.96186 | 20.84791 | 33.5033
Unit 3 |  | 16.88171 | 15.53805 | 16.10095 | 21.4971 | 33.64284