## ENG_PN-ALPHA-01_BU02_Back
|  | Max Stepheight | Min Stepheight | Mean Stepheight | Radius | Dimple | Bump
Unit 7 | Pad 1 | 16.76723 | 16.52364 | 16.58095 | 42.93984 | 0.05026 | 1.7921
Unit 8 |  | 16.77425 | 16.71453 | 16.75854 | 42.57686 | 0.05045 | 1.83405
Unit 9 |  | 16.83663 | 16.66869 | 16.8222 | 42.67765 | 0.05078 | 1.8107
Unit 4 |  | 17.00059 | 16.66394 | 16.83435 | 42.92885 | 0.05104 | 1.82705
Unit 5 | scratched - not measurable
Unit 6 |  | 16.71619 | 16.54847 | 16.67498 | 42.0418 | 0.04998 | 1.82425
Unit 1 |  | 16.85619 | 16.31291 | 16.48406 | 43.13711 | 0.05102 | 1.79927
Unit 2 |  | 16.83666 | 16.65676 | 16.66017 | 42.17636 | 0.05049 | 1.82233
Unit 3 |  | 16.90456 | 16.5493 | 16.5833 | 43.9434 | 0.04994 | 1.82943
|  | Max Stepheight | Min Stepheight | Mean Stepheight | Width | Space
Unit 7 | Trace 1 | 16.71553 | 15.81958 | 16.22628 | 21.74717 | 34.16635
Unit 8 |  | 16.67701 | 15.84017 | 16.61372 | 20.91276 | 34.66959
Unit 9 | re-measured | 16.87696 | 16.20743 | 16.48772 | 21.73725 | 34.0404
Unit 4 |  | 16.77587 | 15.91964 | 16.75547 | 20.94203 | 34.80116
Unit 5 |  | 16.60776 | 16.1378 | 16.47473 | 21.51314 | 33.23298
Unit 6 |  | 16.8475 | 16.13238 | 16.38374 | 21.83128 | 34.21392
Unit 1 |  | 16.82151 | 15.89368 | 16.52899 | 22.0671 | 34.42477
Unit 2 |  | 17.1759 | 15.9675 | 16.33117 | 21.66737 | 34.37899
Unit 3 |  | 16.81144 | 15.6325 | 16.52985 | 21.95118 | 35.07926