## ENG_PN-ALPHA-01_BU02_Front
Measured by operator 7 on tool HRM-2
|  | Max Stepheight | Min Stepheight | Mean Stepheight | Radius | Dimple | Bump
Unit 7 | Pad 1 | 16.8628 | 16.66146 | 16.72421 | 42.54876 | 0.051 | 1.83353
Unit 8 |  | 17.00428 | 16.2771 | 16.82553 | 41.92344 | 0.04931 | 1.80445
Unit 9 |  | 17.04787 | 16.45211 | 16.63524 | 42.22632 | 0.05058 | 1.79182
Unit 4 |  | 16.94298 | 16.56082 | 16.83924 | 42.6432 | 0.05055 | 1.83479
Unit 5 |  | 16.80492 | 16.27446 | 16.45079 | 42.69371 | 0.05023 | 1.83349
Unit 6 |  | 16.93367 | 16.3069 | 16.68215 | 42.02251 | 0.05081 | 1.78478
Unit 1 |  | 17.0846 | 16.47217 | 17.00655 | 42.77736 | 0.05129 | 1.81074
Unit 2 |  | 16.83465 | 16.54213 | 16.64228 | 42.76397 | 0.05025 | 1.83276
Unit 3 |  | 16.81287 | 16.64089 | 16.72274 | 42.33751 | 0.05151 | 1.81962
|  | Dimple | Bump
Unit 7 | via 1 | 0.60462 | 1.11713
Unit 8 |  | 0.61004 | 1.1155
Unit 9 |  | 0.60214 | 1.11581
Unit 4 |  | 0.61258 | 1.08499
Unit 5 |  | 0.61041 | 1.12249
Unit 6 |  | 0.61379 | 1.10828
Unit 1 |  | 0.60012 | 1.09583
Unit 2 |  | 0.60621 | 1.09132
Unit 3 |  | 0.61806 | 1.11064
|  | Rz max | Rz mean | Rz min | Rz max | Ra mean | Ra Std dev | Ra min | Ra max
Unit 7 | roughness | 0.76257 | 0.0812 | 0.61891 | 0.95897 | 0.10976 | 0.00754 | 0.09248 | 0.1281
Unit 8 |  | 0.76874 | 0.0819 | 0.60425 | 0.97054 | 0.1107 | 0.00757 | 0.09172 | 0.12702
Unit 9 |  | 0.73477 | 0.0812 | 0.61132 | 0.95603 | 0.11015 | 0.00752 | 0.09329 | 0.12781
Unit 4 |  | 0.74844 | 0.08128 | 0.59799 | 0.96567 | 0.109 | 0.00765 | 0.09337 | 0.12417
Unit 5 |  | 0.74005 | 0.08132 | 0.61432 | 0.9613 | 0.11091 | 0.0077 | 0.09163 | 0.1254
Unit 6 |  | 0.7472 | 0.08017 | 0.6144 | 0.94023 | 0.11122 | 0.00763 | 0.09248 | 0.12557
Unit 1 |  | 0.74263 | 0.08075 | 0.61069 | 0.96743 | 0.10968 | 0.00754 | 0.0927 | 0.12799
Unit 2 |  | 0.74544 | 0.08097 | 0.6214 | 0.97051 | 0.10941 | 0.00757 | 0.09223 | 0.12523
Unit 3 |  | 0.74092 | 0.08272 | 0.60848 | 0.96043 | 0.10979 | 0.00751 | 0.09379 | 0.12934