## ENG_PN-ALPHA-01_BU02_Front
|  | Max Stepheight | Min Stepheight | Mean Stepheight | Radius | Dimple | Bump
Unit 7 | Pad 1 | 17.01673 | 16.28788 | 16.91492 | 41.3774 | 0.05062 | 1.84797
Unit 8 |  | 16.9127 | 16.38228 | 16.58055 | 43.09873 | 0.05065 | 1.81666
Unit 9 |  | 16.65438 | 16.5416 | 16.64755 | 41.52324 | 0.05179 | 1.83447
Unit 4 |  | 16.73386 | 16.50435 | 16.6348 | 42.28493 | 0.05047 | 1.82295
Unit 5 |  | 17.17561 | 16.58766 | 16.82647 | 43.08932 | 0.05152 | 1.82711
Unit 6 |  | 17.08461 | 16.55067 | 16.79114 | 40.96096 | 0.05074 | 1.83794
Unit 1 |  | 16.91994 | 16.4456 | 16.67605 | 41.35962 | 0.04931 | 1.82352
Unit 2 |  | 16.9816 | 16.51355 | 16.5865 | 42.37887 | 0.05023 | 1.82956
Unit 3 |  | 17.26938 | 16.60348 | 16.75241 | 43.56151 | 0.05054 | 1.82324
Unit 7 | Pad 2 | 17.05384 | 16.65076 | 16.65544 | 41.72616 | 0.05038 | 1.81386
Unit 8 |  | 16.97475 | 16.58947 | 16.68677 | 41.56705 | 0.05122 | 1.81159
Unit 9 |  | 16.86568 | 16.4122 | 16.63719 | 42.74877 | 0.05188 | 1.82233
Unit 4 |  | 16.94621 | 16.44159 | 16.52151 | 42.6339 | 0.05053 | 1.83637
Unit 5 |  | 16.98634 | 16.63065 | 16.86451 | 42.31979 | 0.05053 | 1.83462
Unit 6 |  | 16.91518 | 16.79916 | 16.82379 | 42.75727 | 0.05071 | 1.82919
Unit 1 |  | 17.04049 | 16.51981 | 16.95668 | 42.38179 | 0.04962 | 1.82684
Unit 2 |  | 16.89552 | 16.40611 | 16.50925 | 42.63315 | 0.04946 | 1.82718
Unit 3 |  | 16.94549 | 16.22579 | 16.44858 | 42.66779 | 0.05104 | 1.85557
|  | Dimple | Bump
Unit 7 | via 1 | 0.60517 | 1.1164
Unit 8 |  | 0.61377 | 1.12846
Unit 9 |  | 0.60089 | 1.10977
Unit 4 |  | 0.60497 | 1.1165
Unit 5 |  | 0.6105 | 1.10418
Unit 6 |  | 0.60462 | 1.12838
Unit 1 |  | 0.62533 | 1.11455
Unit 2 |  | 0.61165 | 1.12066
Unit 3 |  | 0.60499 | 1.10764
|  | Rz max | Rz mean | Rz min | Rz max | Ra mean | Ra Std dev | Ra min | Ra max
Unit 7 | roughness | 0.74039 | 0.08022 | 0.60488 | 0.95216 | 0.10829 | 0.00769 | 0.09215 | 0.12941
Unit 8 |  | 0.76564 | 0.08097 | 0.60636 | 0.97009 | 0.11073 | 0.00758 | 0.09109 | 0.12971
Unit 9 |  | 0.7475 | 0.08121 | 0.60987 | 0.96657 | 0.11027 | 0.00755 | 0.09337 | 0.1276
Unit 4 |  | 0.75058 | 0.08073 | 0.60563 | 0.9526 | 0.11066 | 0.00758 | 0.09485 | 0.12438
Unit 5 |  | 0.76242 | 0.08064 | 0.60282 | 0.96402 | 0.10997 | 0.00749 | 0.09233 | 0.12444
Unit 6 |  | 0.7595 | 0.08201 | 0.6208 | 0.98195 | 0.11018 | 0.00757 | 0.09157 | 0.12425
Unit 1 |  | 0.73628 | 0.08054 | 0.6129 | 0.96207 | 0.10943 | 0.00762 | 0.09257 | 0.12646
Unit 2 |  | 0.75849 | 0.08098 | 0.60145 | 0.96598 | 0.10826 | 0.0076 | 0.09213 | 0.1266
Unit 3 |  | 0.75604 | 0.08056 | 0.60645 | 0.97916 | 0.10782 | 0.00743 | 0.09226 | 0.12496