## ENG_PN-ALPHA-01_BU08_Back
|  | Max Stepheight | Min Stepheight | Mean Stepheight | Radius | Dimple | Bump
Unit 7 | Pad 1 | 16.74809 | 16.14972 | 16.57366 | 42.44382 | 0.04935 | 1.79127
Unit 8 |  | 16.61233 | 16.27633 | 16.51083 | 41.85422 | 0.04956 | 1.80022
Unit 9 |  | 16.95211 | 16.35779 | 16.53732 | 42.13681 | 0.05091 | 1.81107
Unit 4 |  | 16.63394 | 16.20073 | 16.36661 | 42.60342 | 0.05069 | 1.76643
Unit 5 |  | 16.69746 | 16.2472 | 16.45697 | 41.97091 | 0.04979 | 1.77706
Unit 6 |  | 16.61945 | 16.30607 | 16.58336 | 42.68069 | 0.04982 | 1.78675
Unit 1 |  | 16.59439 | 16.40059 | 16.55113 | 41.66664 | 0.04954 | 1.82409
Unit 2 |  | 16.47194 | 16.3973 | 16.41912 | 41.38961 | 0.05071 | 1.79451
Unit 3 |  | 16.68741 | 16.5508 | 16.60549 | 42.558 | 0.04992 | 1.79926
|  | Dimple | Bump
Unit 7 | via 1 | 0.60572 | 1.0987
Unit 8 |  | 0.59783 | 1.12158
Unit 9 |  | 0.58955 | 1.10994
Unit 4 |  | 0.58814 | 1.08945
Unit 5 |  | 0.59272 | 1.12306
Unit 6 |  | 0.61066 | 1.08586
Unit 1 |  | 0.59067 | 1.07292
Unit 2 |  | 0.60141 | 1.09589
Unit 3 |  | 0.59697 | 1.109