## ENG_PN-ALPHA-01_BU08_Front
|  | Max Stepheight | Min Stepheight | Mean Stepheight | Radius | Dimple | Bump
Unit 7 | Pad 1 | 16.67494 | 16.35497 | 16.59071 | 41.79194 | 0.05005 | 1.82955
Unit 8 |  | 16.50609 | 16.31424 | 16.50323 | 41.79316 | 0.04994 | 1.77121
Unit 9 |  | 16.59171 | 16.04669 | 16.23605 | 43.35993 | 0.05194 | 1.81168
Unit 4 |  | 16.61329 | 16.27358 | 16.4934 | 42.48164 | 0.05017 | 1.78363
Unit 5 |  | 17.2152 | 16.31975 | 16.46483 | 42.22428 | 0.04987 | 1.833
Unit 6 |  | 16.72899 | 16.10254 | 16.46759 | 41.71948 | 0.04903 | 1.7958
Unit 1 |  | 16.657 | 16.59674 | 16.64037 | 42.28188 | 0.05014 | 1.79002
Unit 2 |  | 16.89043 | 16.40152 | 16.70106 | 41.38672 | 0.04938 | 1.80479
Unit 3 |  | 16.47468 | 16.19762 | 16.37912 | 42.3119 | 0.04962 | 1.79573
|  | Dimple | Bump
Unit 7 | via 1 | 0.60213 | 1.09296
Unit 8 |  | 0.6021 | 1.1207
Unit 9 |  | 0.60671 | 1.10227
Unit 4 |  | 0.59732 | 1.11775
Unit 5 |  | 0.60237 | 1.10808
Unit 6 |  | 0.5992 | 1.11029
Unit 1 |  | 0.61106 | 1.11762
Unit 2 |  | 0.60759 | 1.10017
Unit 3 |  | 0.6072 | 1.10781