## ENG_PN-ALPHA-01_BU08_Front
|  | Max Stepheight | Min Stepheight | Mean Stepheight | Radius | Dimple | Bump
Unit 7 | Pad 1 | 16.56671 | 16.30495 | 16.56074 | 41.66869 | 0.04934 | 1.79246
Unit 8 |  | 16.64738 | 16.01659 | 16.62568 | 41.58607 | 0.0487 | 1.76861
Unit 9 |  | 16.56084 | 16.31415 | 16.49591 | 41.85252 | 0.04969 | 1.79155
Unit 4 |  | 16.87532 | 16.39128 | 16.70723 | 42.81076 | 0.05 | 1.82194
Unit 5 |  | 16.60216 | 16.26142 | 16.46743 | 42.23235 | 0.04976 | 1.76604
Unit 6 |  | 16.8609 | 16.20635 | 16.43248 | 42.42156 | 0.04917 | 1.83303
Unit 1 |  | 16.89927 | 16.49601 | 16.65066 | 41.33021 | 0.0487 | 1.80728
Unit 2 |  | 16.56901 | 16.03722 | 16.2562 | 41.04518 | 0.05019 | 1.82889
Unit 3 |  | 16.58568 | 16.50128 | 16.56547 | 41.77108 | 0.04993 | 1.80451
|  | Dimple | Bump
Unit 7 | via 1 | 0.59119 | 1.09106
Unit 8 |  | 0.6035 | 1.10098
Unit 9 |  | 0.59861 | 1.11197
Unit 4 |  | 0.60566 | 1.11108
Unit 5 |  | 0.61231 | 1.07726
Unit 6 |  | 0.60244 | 1.09835
Unit 1 |  | 0.60025 | 1.10338
Unit 2 |  | 0.58257 | 1.08692
Unit 3 |  | 0.60093 | 1.08889