## ENG_PN-ALPHA-01_BU08_Front
|  | Max Stepheight | Min Stepheight | Mean Stepheight | Radius | Dimple | Bump
Unit 7 | Pad 1 | 16.74255 | 16.43018 | 16.52191 | 43.11902 | 0.04972 | 1.81299
Unit 8 |  | 16.56585 | 16.21058 | 16.36994 | 42.02522 | 0.04979 | 1.76336
Unit 9 |  | 16.69515 | 16.36372 | 16.41429 | 41.36734 | 0.04952 | 1.81078
Unit 4 |  | 16.77125 | 16.17532 | 16.71727 | 41.82057 | 0.04986 | 1.79351
Unit 5 |  | 16.72592 | 16.44041 | 16.47001 | 41.11673 | 0.0508 | 1.79414
Unit 6 |  | 16.74413 | 16.1706 | 16.6455 | 41.49554 | 0.04873 | 1.80371
Unit 1 |  | 16.79821 | 16.42787 | 16.43326 | 42.57599 | 0.05003 | 1.7826
Unit 2 |  | 16.6662 | 16.35559 | 16.48316 | 41.92613 | 0.04936 | 1.80908
Unit 3 |  | 16.66532 | 16.43214 | 16.63535 | 41.90662 | 0.04977 | 1.82675
|  | Dimple | Bump
Unit 7 | via 1 | 0.61262 | 1.1111
Unit 8 |  | 0.59935 | 1.105
Unit 9 |  | 0.58966 | 1.08386
Unit 4 |  | 0.59434 | 1.09727
Unit 5 |  | 0.60454 | 1.09038
Unit 6 |  | 0.58901 | 1.09448
Unit 1 |  | 0.6071 | 1.08904
Unit 2 |  | 0.60419 | 1.09092
Unit 3 |  | 0.60183 | 1.11087