## ENG_PN-ALPHA-01_BU10_Front
|  | Max Stepheight | Min Stepheight | Mean Stepheight | Radius | Dimple | Bump
Unit 7 | Pad 1 | 17.10679 | 17.86898 | 17.41136 | 44.56985 | 0.0531 | 1.90726
Unit 8 |  | 17.56352 | 17.44998 | 17.5477 | 4466.081 | 0.05426 | 1.9516
Unit 9 |  | 17.85553 | 17.55668 | 17.78848 | 44.3952 | 0.05328 | -1.8
Unit 4 |  | 17.63067 | 17.22555 | 17.51742 | 44.77511 | 0.05379 | 1.90611
Unit 5 |  | 17.66604 | 17.24359 | 17.41596 | 44.49279 | 0.05248 | 1.88619
Unit 6 |  | 17.65201 | 17.36982 | 17.53335 | 44.49342 | 0.05239 | 1.85785
Unit 1 |  | 17.69148 | 17.26635 | 17.65374 | 44.36579 | 0.05403 | 1.91531
Unit 2 |  | 17.71365 | 17.47491 | 17.57958 | 45.10707 | 0.05406 | 1.8883
Unit 3 |  | 17.5294 | 17.13062 | 17.38389 | 45.62896 | 0.05219 | 1.92603
|  | Dimple | Bump
Unit 7 | via 1 | 0.63811 | 1.15679
Unit 8 |  | 0.62192 | 1.1764
Unit 9 |  | 0.63688 | 1.15456
Unit 4 |  | 0.63475 | 1.17403
Unit 5 |  | 0.65168 | 1.1609
Unit 6 |  | 0.63602 | 1.1869
Unit 1 |  | 0.64404 | 1.14094
Unit 2 |  | 0.64606 | 1.17408
Unit 3 |  | 0.62907 | 1.17392
|  | Rz max | Rz mean | Rz min | Rz max | Ra mean | Ra Std dev | Ra min | Ra max
Unit 7 | roughness | 0.77856 | 0.08386 | 0.64062 | 0.99706 | 0.11279 | 0.00795 | 0.0981 | 0.13448
Unit 8 |  | 0.78253 | 0.08431 | 0.64536 | 1.00237 | 0.11422 | 0.00772 | 0.09727 | 0.13505
Unit 9 |  | 0.79832 | 0.086 | 0.62585 | 1.00655 | 0.11638 | 0.0079 | 0.09818 | 0.13215
Unit 4 |  | 0.7801 | 0.08281 | 0.63525 | 1.00758 | 0.11522 | 0.00791 | 0.09828 | 0.13303
Unit 5 |  | 0.76862 | 0.08458 | 0.6398 | 0.98861 | 0.11436 | 0.00801 | 0.09724 | 0.13249
Unit 6 |  | 0.78516 | 0.08504 | 0.63261 | 0.99437 | 0.11433 | 0.00786 | 0.09898 | 0.13272
Unit 1 |  | 0.8029 | 0.08511 | 0.63544 | 0.99778 | 0.11532 | 0.00796 | 0.09662 | 0.13375
Unit 2 |  | 0.76965 | 0.08441 | 0.63222 | 0.99868 | 0.11683 | 0.00802 | 0.09539 | 0.13177
Unit 3 |  | 0.76581 | 0.08334 | 0.63375 | 1.01109 | 0.11481 | 0.0078 | 0.09662 | 0.13267