## ENG_PN-ALPHA-01_BU10_Back
|  | Max Stepheight | Min Stepheight | Mean Stepheight | Radius
Unit 7 | Pad 1 | 17.71668 | 17.28415 | 17.39609 | 44.96682 | 0.05285 | 1.90666
Unit 8 |  | 17.75408 | 17.5275 | 17.62791 | 45.33681 | 0.05353 | 1.91417
Unit 9 |  | 17.64358 | 17.3507 | 17.41707 | 44.69962 | 0.05323 | 1.93653
Unit 4 |  | 17.60867 | 17.17182 | 17.36104 | 45.0321 | 0.05289 | 1.91794
Unit 5 |  | 17.72182 | 17.67858 | 17.70175 | 45.05919 | 0.05344 | 1.92101
Unit 6 |  | 17.85926 | 17.3772 | 17.67618 | 44.3725 | 0.05393 | 1.91875
Unit 1 |  | 17.55283 | 17.37793 | 17.48824 | 44.84271 | 0.05235 | 1.90345
Unit 2 |  | 17.88955 | 17.47931 | 17.69975 | 44.33772 | 0.05349 | 1.88878
Unit 3 |  | 17.87025 | 17.32351 | 17.79773 | 44.2852 | 0.05265 | 1.91948
|  | Dimple | Bump
Unit 7 | via 1 | 0.64186 | 1.15842
Unit 8 |  | 0.62674 | 1.17861
Unit 9 |  | 0.61979 | 1.17021
Unit 4 |  | 0.62846 | 1.19474
Unit 5 |  | 0.6386 | 1.17998
Unit 6 |  | 0.63536 | 1.17704
Unit 1 |  | 0.64194 | 1.16791
Unit 2 |  | 0.63664 | 1.16757
Unit 3 |  | 0.6407 | 1.16586