## ENG_PN-ALPHA-01_BU05_Front
Measured by operator 7 on tool HRM-2
|  | Max Stepheight | Min Stepheight | Mean Stepheight | Radius | Dimple | Bump
Unit 7 | Pad 1 | 17.25663 | 16.85279 | 17.09749 | 42.50165 | 0.05191 | 1.89725
Unit 8 |  | 17.18913 | 16.80301 | 17.11911 | 43.98583 | 0.05056 | 1.81467
Unit 9 |  | 17.22907 | 16.81611 | 17.05307 | 43.20778 | 0.05111 | 1.86569
Unit 4 |  | 17.4313 | 16.73847 | 16.86529 | 43.26104 | 0.05126 | 1.82587
Unit 5 |  | 17.50645 | 17.22254 | 17.41098 | 43.11694 | 0.05141 | 1.85513
Unit 6 |  | 17.17999 | 16.54085 | 17.09479 | 43.05484 | 0.05216 | 1.89416
Unit 1 |  | 17.02902 | 16.93267 | 17.02698 | 43.24317 | 0.05053 | 1.81939
Unit 2 |  | 17.41656 | 16.75714 | 17.04928 | 42.78687 | 0.05141 | 1.84117
Unit 3 |  | 17.13036 | 16.90304 | 17.10401 | 43.25016 | 0.05204 | 1.85789
|  | Dimple | Bump
Unit 7 | via 1 | 0.62468 | 1.14195
Unit 8 |  | 0.60741 | 1.16044
Unit 9 |  | 0.61906 | 1.13902
Unit 4 |  | 0.61554 | 1.12566
Unit 5 |  | 0.62216 | 1.12873
Unit 6 |  | 0.61459 | 1.15405
Unit 1 |  | 0.63916 | 1.12894
Unit 2 |  | 0.61626 | 1.14126
Unit 3 |  | 0.6428 | 1.12648
|  | Rz max | Rz mean | Rz min | Rz max | Ra mean | Ra Std dev | Ra min | Ra max
Unit 7 | roughness | 0.7737 | 0.08122 | 0.62943 | 0.97055 | 0.11071 | 0.00778 | 0.09592 | 0.12696
Unit 8 |  | 0.74618 | 0.08374 | 0.61789 | 0.95545 | 0.11297 | 0.00766 | 0.0986 | 0.12975
Unit 9 |  | 0.7717 | 0.08181 | 0.61103 | 0.98949 | 0.11041 | 0.00781 | 0.09378 | 0.13062
Unit 4 |  | 0.75622 | 0.08218 | 0.60481 | 0.97048 | 0.11161 | 0.0077 | 0.09491 | 0.12931
Unit 5 |  | 0.76595 | 0.08155 | 0.61552 | 0.98139 | 0.1121 | 0.00768 | 0.0945 | 0.12697
Unit 6 |  | 0.74854 | 0.08358 | 0.62701 | 0.98141 | 0.11139 | 0.00761 | 0.09532 | 0.13147
Unit 1 |  | 0.76691 | 0.08323 | 0.62311 | 0.9808 | 0.11355 | 0.00776 | 0.09571 | 0.13205
Unit 2 |  | 0.76551 | 0.08226 | 0.62283 | 0.97266 | 0.11204 | 0.00771 | 0.0944 | 0.12772
Unit 3 |  | 0.76471 | 0.08106 | 0.61551 | 0.98302 | 0.11103 | 0.00773 | 0.09384 | 0.1302