## ENG_PN-ALPHA-01_BU05_Coupon_Bac
|  | Max Stepheight | Min Stepheight | Mean Stepheight | Radius | Dimple | Bump
Unit 1 | Pad 1 | 17.13017 | 16.91255 | 16.94032 | 42.92318 | 0.05146 | 1.81846
Unit 2 |  | 17.18256 | 16.80013 | 16.84724 | 43.49773 | 0.05087 | 1.83549
Unit 3 |  | 17.17978 | 16.68967 | 16.93512 | 43.33677 | 0.05136 | 1.87155
|  | Max Stepheight | Min Stepheight | Mean Stepheight | Width | Space
Unit 1 | Trace 1 | 16.86105 | 16.31388 | 16.59902 | 22.38412 | 35.11922
Unit 2 |  | 17.06038 | 16.21666 | 16.73936 | 22.25821 | 34.39305
Unit 3 |  | 17.2123 | 16.01865 | 16.75597 | 22.32438 | 35.29365
|  | Dimple | Bump
Unit 1 | via 1 | 0.61151 | 1.14898
Unit 2 |  | 0.61359 | 1.10269
Unit 3 |  | 0.6079 | 1.09963