## ENG_PN-ALPHA-01_BU05_Front
|  | Distance 1 | Distance 2 | Angle | Area
Unit 7 | Fiducial 1 | 124.76048 | 87.71243 | 92.5586 | 521.35198
Unit 8 |  | 123.46303 | 88.867 | 92.14607 | 520.43734
Unit 9 |  | 124.50956 | 88.21685 | 93.11107 | 529.61078
Unit 4 |  | 122.25446 | 87.25801 | 91.45863 | 525.22419
Unit 5 |  | 124.13142 | 87.40007 | 92.05515 | 532.07235
Unit 6 |  | 123.36017 | 86.50033 | 92.79514 | 524.89755
Unit 1 |  | 121.86482 | 88.18708 | 91.8924 | 536.71925
Unit 2 |  | 123.32463 | 86.47704 | 92.94052 | 516.14092
Unit 3 |  | 124.62905 | 88.06827 | 93.49162 | 517.16907
|  | Height | Diameter
Unit 7 | Micro Bump 3 | 8.6776 | 24.36972
Unit 8 |  | 8.92158 | 24.57278
Unit 9 |  | 8.6686 | 24.96078
Unit 4 |  | 8.79872 | 25.07931
Unit 5 |  | 8.78797 | 25.17339
Unit 6 |  | 8.57203 | 24.97678
Unit 1 |  | 8.73115 | 24.24121
Unit 2 |  | 8.80228 | 24.93208
Unit 3 |  | 8.74322 | 25.25401
|  | Max Stepheight | Min Stepheight | Mean Stepheight | Radius | Dimple | Bump
Unit 7 | Pad 1 | 17.5947 | 16.98479 | 17.03038 | 43.45864 | 0.05032 | 1.87383
Unit 8 |  | 17.38349 | 16.73294 | 17.04231 | 43.60506 | 0.051 | 1.85752
Unit 9 |  | 17.12778 | 17.04326 | 17.11708 | 43.34785 | 0.05172 | 1.90775
Unit 4 |  | 17.2908 | 16.64991 | 17.18919 | 43.07293 | 0.05102 | 1.79953
Unit 5 |  | 17.36096 | 16.85789 | 16.95003 | 42.91668 | 0.05144 | 1.85938
Unit 6 |  | 17.13817 | 16.73503 | 16.9998 | 42.68463 | 0.05039 | 1.88026
Unit 1 |  | 16.84973 | 16.70244 | 16.73339 | 43.8129 | 0.05158 | 1.85153
Unit 2 |  | 17.12472 | 16.75598 | 16.85298 | 43.5392 | 0.05173 | 1.87373
Unit 3 |  | 17.37257 | 16.61201 | 16.91063 | 43.97214 | 0.05197 | 1.83579
|  | Rz max | Rz mean | Rz min | Rz max | Ra mean | Ra Std dev | Ra min | Ra max
Unit 7 | roughness | 0.7762 | 0.08303 | 0.62198 | 0.97357 | 0.11317 | 0.00779 | 0.09536 | 0.12998
Unit 8 |  | 0.77553 | 0.08027 | 0.63621 | 0.96586 | 0.11214 | 0.00771 | 0.09311 | 0.12719
Unit 9 |  | 0.77192 | 0.08162 | 0.60723 | 0.97031 | 0.11199 | 0.0077 | 0.0963 | 0.12895
Unit 4 |  | 0.76212 | 0.08277 | 0.61613 | 0.97796 | 0.11181 | 0.00772 | 0.09499 | 0.13115
Unit 5 |  | 0.7475 | 0.08278 | 0.60629 | 0.9937 | 0.11219 | 0.00763 | 0.09586 | 0.12673
Unit 6 |  | 0.75015 | 0.08161 | 0.61507 | 0.97623 | 0.10943 | 0.0077 | 0.09363 | 0.12948
Unit 1 |  | 0.76791 | 0.08237 | 0.61202 | 0.96774 | 0.11118 | 0.00777 | 0.09597 | 0.12896
Unit 2 |  | 0.76511 | 0.08156 | 0.61682 | 0.97407 | 0.11067 | 0.00769 | 0.09351 | 0.12882
Unit 3 |  | 0.76225 | 0.08278 | 0.61268 | 0.96916 | 0.11173 | 0.00751 | 0.09496 | 0.1277