## ENG_PN-ALPHA-01_BU05_Front
|  | Max Stepheight | Min Stepheight | Mean Stepheight | Radius | Dimple | Bump
Unit 7 | Pad 1 | 17.14969 | 16.82378 | 16.95726 | 43.81943 | 0.05194 | 1.85477
Unit 8 |  | 17.06026 | 16.61201 | 16.898 | 43.55019 | 0.05068 | 1.82632
Unit 9 |  | 17.02344 | 16.73436 | 16.93873 | 43.67971 | 0.05124 | 1.86381
Unit 4 |  | 17.23184 | 16.9461 | 17.07052 | 44.13269 | 0.05145 | 1.81653
Unit 5 |  | 17.40408 | 16.62383 | 17.02677 | 41.26805 | 0.05048 | 1.85766
Unit 6 |  | 17.12822 | 16.80442 | 16.89154 | 44.28129 | 0.05185 | 1.84995
Unit 1 |  | 17.38595 | 16.81213 | 16.81694 | 43.76549 | 0.05185 | 1.89884
Unit 2 |  | 17.34147 | 16.64838 | 16.82462 | 42.64765 | 0.05153 | 1.85341
Unit 3 |  | 17.25534 | 16.96638 | 17.00806 | 42.81063 | 0.05225 | 1.85985
Unit 7 | Pad 2 | 17.06772 | 16.60769 | 16.92088 | 42.8936 | 0.051 | 1.84017
Unit 8 |  | 17.26749 | 16.63585 | 16.90446 | 43.79569 | 0.05172 | 1.86993
Unit 9 |  | 17.21869 | 16.9854 | 17.19925 | 44.00595 | 0.05103 | 1.8542
Unit 4 |  | 16.98159 | 16.63132 | 16.91639 | 43.46009 | 0.05148 | 1.85373
Unit 5 |  | 17.00728 | 16.76147 | 16.97218 | 42.79676 | 0.05206 | 1.84255
Unit 6 |  | 16.93045 | 16.58692 | 16.89872 | 44.46119 | 0.0519 | 1.83377
Unit 1 |  | 17.26904 | 16.83523 | 16.98811 | 42.78147 | 0.05304 | 1.84819
Unit 2 |  | 17.36387 | 16.86666 | 16.91687 | 43.65807 | 0.0523 | 1.80103
Unit 3 |  | 17.22018 | 16.86754 | 16.89773 | 44.60876 | 0.05112 | 1.85524
|  | Dimple | Bump
Unit 7 | via 1 | 0.61296 | 1.11725
Unit 8 |  | 0.61527 | 1.15129
Unit 9 |  | 0.61378 | 1.11838
Unit 4 |  | 0.62851 | 1.14335
Unit 5 |  | 0.62362 | 1.13372
Unit 6 |  | 0.62437 | 1.13122
Unit 1 |  | 0.62243 | 1.1473
Unit 2 |  | 0.61312 | 1.14048
Unit 3 |  | 0.61549 | 1.13269
|  | Rz max | Rz mean | Rz min | Rz max | Ra mean | Ra Std dev | Ra min | Ra max
Unit 7 | roughness | 0.77226 | 0.08287 | 0.62099 | 0.96735 | 0.11069 | 0.00775 | 0.09614 | 0.12647
Unit 8 |  | 0.76477 | 0.084 | 0.61978 | 0.98826 | 0.11291 | 0.00782 | 0.09488 | 0.12692
Unit 9 |  | 0.75461 | 0.08395 | 0.6098 | 0.97199 | 0.11113 | 0.00785 | 0.09285 | 0.13049
Unit 4 |  | 0.75206 | 0.0813 | 0.61779 | 0.991 | 0.11041 | 0.00784 | 0.0966 | 0.12638
Unit 5 |  | 0.74874 | 0.08022 | 0.61427 | 0.97501 | 0.11092 | 0.00762 | 0.09511 | 0.13042
Unit 6 |  | 0.76261 | 0.08197 | 0.61112 | 0.9877 | 0.11079 | 0.00775 | 0.09686 | 0.12818
Unit 1 |  | 0.75823 | 0.08406 | 0.61614 | 0.97382 | 0.1139 | 0.00786 | 0.09418 | 0.12777
Unit 2 |  | 0.76535 | 0.08295 | 0.6195 | 0.98048 | 0.1112 | 0.00777 | 0.09434 | 0.12772
Unit 3 |  | 0.74278 | 0.08231 | 0.61879 | 0.98771 | 0.10993 | 0.00768 | 0.0922 | 0.13271