## ENG_PN-ALPHA-01_BU04_Coupon_Bac
|  | Max Stepheight | Min Stepheight | Mean Stepheight | Radius | Dimple | Bump
Unit 1 | Pad 1 | 17.05969 | 16.77506 | 16.98743 | 43.54111 | 0.05197 | 1.85567
Unit 2 |  | 17.08471 | 16.70605 | 17.00023 | 43.8228 | 0.05134 | 1.8547
Unit 3 |  | 17.29567 | 16.70573 | 16.71952 | 43.2804 | 0.05107 | 1.80974
|  | Max Stepheight | Min Stepheight | Mean Stepheight | Width | Space
Unit 1 | Trace 1 | 17.02752 | 15.89406 | 16.5114 | 21.83727 | 33.72854
Unit 2 |  | 17.01455 | 16.07789 | 16.51942 | 21.85984 | 34.30383
Unit 3 |  | 16.9608 | 15.94581 | 16.59069 | 21.96421 | 35.07791
|  | Dimple | Bump
Unit 1 | via 1 | 0.61267 | 1.1164
Unit 2 |  | 0.60146 | 1.10764
Unit 3 |  | 0.61194 | 1.14695