## ENG_PN-ALPHA-01_BU04_Front
|  | Max Stepheight | Min Stepheight | Mean Stepheight | Radius | Dimple | Bump
Unit 7 | Pad 1 | 16.62069 | 17.22493 | 16.92451 | 42.01433 | 0.05133 | 1.85497
Unit 8 |  | 16.96839 | 16.48377 | 16.56302 | 4258.887 | 0.0511 | 1.8303
Unit 9 |  | 17.0104 | 16.68815 | 16.73684 | 43.20408 | 0.05082 | -1.8
Unit 4 |  | 17.09039 | 16.69261 | 16.81931 | 43.0917 | 0.05125 | 1.82062
Unit 5 |  | 17.00119 | 16.70193 | 16.74152 | 43.29468 | 0.05226 | 1.85951
Unit 6 |  | 17.22849 | 16.64161 | 17.03099 | 42.89569 | 0.05182 | 1.87847
Unit 1 |  | 16.94789 | 16.14216 | 16.83587 | 42.39328 | 0.05216 | 1.80533
Unit 2 |  | 17.04235 | 16.63166 | 17.01338 | 43.34221 | 0.05053 | 1.84744
Unit 3 |  | 17.15105 | 16.80452 | 16.80963 | 42.88882 | 0.05093 | 1.83507
|  | Dimple | Bump
Unit 7 | via 1 | 0.60425 | 1.13102
Unit 8 |  | 0.62088 | 1.11022
Unit 9 |  | 0.61747 | 1.1007
Unit 4 |  | 0.61497 | 1.13737
Unit 5 |  | 0.60679 | 1.10988
Unit 6 |  | 0.60706 | 1.09251
Unit 1 |  | 0.6206 | 1.11138
Unit 2 |  | 0.61204 | 1.12883
Unit 3 |  | 0.6149 | 1.13414
|  | Rz max | Rz mean | Rz min | Rz max | Ra mean | Ra Std dev | Ra min | Ra max
Unit 7 | roughness | 0.76529 | 0.08356 | 0.60226 | 0.97456 | 0.11075 | 0.00767 | 0.09346 | 0.12562
Unit 8 |  | 0.75757 | 0.0808 | 0.61426 | 0.9607 | 0.10996 | 0.00764 | 0.09285 | 0.12831
Unit 9 |  | 0.7593 | 0.0817 | 0.61466 | 0.96815 | 0.11111 | 0.00776 | 0.09542 | 0.12644
Unit 4 |  | 0.76345 | 0.08242 | 0.61226 | 0.9623 | 0.11073 | 0.00769 | 0.0933 | 0.12763
Unit 5 |  | 0.75869 | 0.08306 | 0.62107 | 0.97137 | 0.10917 | 0.00768 | 0.09307 | 0.12898
Unit 6 |  | 0.77567 | 0.0834 | 0.60883 | 0.94559 | 0.11291 | 0.00774 | 0.09534 | 0.12582
Unit 1 |  | 0.75194 | 0.08153 | 0.60054 | 0.98509 | 0.11036 | 0.00771 | 0.09363 | 0.12727
Unit 2 |  | 0.75178 | 0.0834 | 0.61239 | 0.99241 | 0.11126 | 0.00755 | 0.09524 | 0.12919
Unit 3 |  | 0.75237 | 0.08031 | 0.62737 | 0.98198 | 0.1091 | 0.00773 | 0.09353 | 0.1231