## ENG_PN-ALPHA-01_BU04_Coupon_Bac
|  | Max Stepheight | Min Stepheight | Mean Stepheight | Radius | Dimple | Bump
Unit 1 | Pad 1 | 16.9678 | 16.70733 | 16.87249 | 43.8119 | 0.05158 | 1.84078
Unit 2 |  | 16.90214 | 16.7023 | 16.85324 | 43.76973 | 0.05192 | 1.80418
Unit 3 |  | 16.90142 | 16.58835 | 16.81071 | 42.09608 | 0.05141 | 1.8297
|  | Max Stepheight | Min Stepheight | Mean Stepheight | Width | Space
Unit 1 | Trace 1 | 16.77574 | 16.14041 | 16.74226 | 21.77164 | 34.8287
Unit 2 |  | 16.76835 | 15.84698 | 16.57575 | 21.99169 | 34.61926
Unit 3 |  | 16.86371 | 16.29399 | 16.82941 | 22.07599 | 34.76269