## ENG_PN-ALPHA-01_BU04_Coupon_Bac
|  | Max Stepheight | Min Stepheight | Mean Stepheight | Radius | Dimple | Bump
Unit 1 | Pad 1 | 17.09404 | 16.70453 | 16.73754 | 43.93486 | 0.05136 | 1.79491
Unit 2 |  | 16.98832 | 16.55895 | 16.97239 | 42.93246 | 0.05142 | 1.82223
Unit 3 |  | 16.83207 | 16.77762 | 16.83123 | 42.53294 | 0.05175 | 1.85538
|  | Max Stepheight | Min Stepheight | Mean Stepheight | Width | Space
Unit 1 | Trace 1 | 16.88288 | 16.21752 | 16.75621 | 21.99519 | 34.34184
Unit 2 |  | 16.98278 | 16.31396 | 16.70243 | 21.98677 | 34.68161
Unit 3 |  | 17.31974 | 16.17871 | 16.6091 | 21.65947 | 34.29584
|  | Dimple | Bump
Unit 1 | via 1 | 0.61383 | 1.12412
Unit 2 |  | 0.62245 | 1.11852
Unit 3 |  | 0.61424 | 1.12409