## ENG_PN-ALPHA-01_BU01_Back
|  | Max Stepheight | Min Stepheight | Mean Stepheight | Radius | Dimple | Bump
Unit 7 |  | 16.89783 | 16.43596 | 16.69227 | 42.46598 | 0.04927 | 1.8225
Unit 8 |  | 16.86789 | 16.39762 | 16.40178 | 42.70284 | 0.05075 | 1.83448
Unit 9 |  | 16.74969 | 16.54223 | 16.63838 | 42.20907 | 0.05002 | 1.826
Unit 4 |  | 16.70854 | 16.30898 | 16.58077 | 41.47152 | 0.04975 | 1.79667
Unit 5 |  | 16.81377 | 16.47914 | 16.71551 | 42.13066 | 0.05059 | 1.83669
Unit 6 |  | 16.55961 | 16.21062 | 16.43547 | 42.25197 | 0.05063 | 1.7951
Unit 1 |  | 16.7422 | 16.40608 | 16.7272 | 41.37255 | 0.05082 | 1.79397
Unit 2 |  | 16.4257 | 16.4165 | 16.42138 | 41.5836 | 0.05044 | 1.81385
Unit 3 |  | 17.29653 | 16.62807 | 16.81073 | 41.96323 | 0.04988 | 1.75596
|  | Max Stepheight | Min Stepheight | Mean Stepheight | Radius | Dimple | Bump
Unit 7 | Pad 1 | 16.86001 | 16.05897 | 16.47756 | 41.59092 | 0.05151 | 1.80975
Unit 8 |  | 16.55142 | 16.3887 | 16.50663 | 42.37706 | 0.04996 | 1.82102
Unit 9 |  | 16.76106 | 16.37366 | 16.51495 | 42.31462 | 0.04961 | 1.81905
Unit 4 |  | 16.85591 | 16.51896 | 16.52629 | 42.20202 | 0.05091 | 1.82435
Unit 5 |  | 16.65198 | 16.4456 | 16.45961 | 41.99935 | 0.05054 | 1.79742
Unit 6 |  | 16.52791 | 16.26402 | 16.51541 | 42.40368 | 0.05054 | 1.80733
Unit 1 |  | 16.73638 | 16.5647 | 16.69015 | 41.54715 | 0.05033 | 1.84139
Unit 2 |  | 16.96762 | 16.74729 | 16.89919 | 42.83215 | 0.05033 | 1.77707
Unit 3 |  | 16.5749 | 16.35564 | 16.4505 | 41.77062 | 0.05009 | 1.80561