## ENG_PN-ALPHA-01_BU01_Front
|  | Max Stepheight | Min Stepheight | Mean Stepheight | Radius | Dimple | Bump
Unit 7 | Pad 1 | 16.47213 | 16.63773 | 16.53411 | 43.41474 | 0.05067 | 1.8113
Unit 8 |  | 16.75804 | 16.12524 | 16.47327 | 4245.157 | 0.05115 | 1.83808
Unit 9 |  | 16.58034 | 16.45385 | 16.45921 | 43.08163 | 0.05071 | -1.8
Unit 4 |  | 16.53548 | 16.31454 | 16.40681 | 42.33973 | 0.0504 | 1.84261
Unit 5 |  | 16.87048 | 16.46852 | 16.51308 | 41.53689 | 0.05111 | 1.7728
Unit 6 |  | 16.43298 | 16.32488 | 16.41548 | 41.5576 | 0.04986 | 1.81142
Unit 1 |  | 16.58918 | 16.21868 | 16.51952 | 41.71285 | 0.05049 | 1.79009
Unit 2 |  | 16.63923 | 16.5091 | 16.51473 | 42.30978 | 0.05022 | 1.79409
Unit 3 |  | 16.83115 | 16.54166 | 16.62285 | 43.11636 | 0.04974 | 1.81723
|  | Dimple | Bump
Unit 7 | via 1 | 0.61298 | 1.11954
Unit 8 |  | 0.61282 | 1.10427
Unit 9 |  | 0.60304 | 1.09818
Unit 4 |  | 0.61284 | 1.09476
Unit 5 |  | 0.59135 | 1.08643
Unit 6 |  | 0.60449 | 1.10291
Unit 1 |  | 0.61593 | 1.08244
Unit 2 |  | 0.59378 | 1.10767
Unit 3 |  | 0.60783 | 1.0825
|  | Rz max | Rz mean | Rz min | Rz max | Ra mean | Ra Std dev | Ra min | Ra max
Unit 7 | roughness | 0.73961 | 0.07949 | 0.61536 | 0.97813 | 0.10719 | 0.0075 | 0.0938 | 0.12373
Unit 8 |  | 0.73823 | 0.08006 | 0.59368 | 0.96344 | 0.10949 | 0.00741 | 0.09155 | 0.12453
Unit 9 |  | 0.74393 | 0.07954 | 0.60234 | 0.93575 | 0.10754 | 0.00757 | 0.09187 | 0.12506
Unit 4 |  | 0.76157 | 0.08071 | 0.61529 | 0.96245 | 0.10991 | 0.00755 | 0.09097 | 0.12615
Unit 5 |  | 0.75298 | 0.08085 | 0.60032 | 0.93904 | 0.10944 | 0.00757 | 0.09224 | 0.12601
Unit 6 |  | 0.75044 | 0.08027 | 0.60598 | 0.9424 | 0.11128 | 0.00763 | 0.09168 | 0.12541
Unit 1 |  | 0.72929 | 0.08143 | 0.59096 | 0.95048 | 0.10921 | 0.00788 | 0.09167 | 0.12703
Unit 2 |  | 0.75658 | 0.07874 | 0.60349 | 0.93487 | 0.1097 | 0.00754 | 0.09191 | 0.12625
Unit 3 |  | 0.75674 | 0.07984 | 0.58723 | 0.95736 | 0.10907 | 0.0078 | 0.09254 | 0.12392