## ENG_PN-ALPHA-01_BU01_Back
|  | Max Stepheight | Min Stepheight | Mean Stepheight | Radius | Dimple | Bump
Unit 7 | Pad 1 | 16.93464 | 16.55269 | 16.56889 | 42.17655 | 0.05013 | 1.788
Unit 8 |  | 16.90439 | 16.53249 | 16.65682 | 41.70488 | 0.05049 | 1.82956
Unit 9 |  | 16.58026 | 16.33353 | 16.53173 | 42.55316 | 0.04924 | 1.8232
Unit 4 |  | 16.72906 | 16.51473 | 16.72465 | 42.0063 | 0.05002 | 1.84324
Unit 5 | scratched - not measurable
Unit 6 |  | 16.83818 | 16.19126 | 16.59863 | 42.61683 | 0.05128 | 1.78062
Unit 1 |  | 17.01793 | 16.4923 | 16.62794 | 42.23051 | 0.05073 | 1.81832
Unit 2 |  | 16.64434 | 16.09436 | 16.51712 | 43.00782 | 0.05076 | 1.75789
Unit 3 |  | 16.97433 | 15.95586 | 16.4717 | 42.05171 | 0.05071 | 1.81529
|  | Max Stepheight | Min Stepheight | Mean Stepheight | Width | Space
Unit 7 | Trace 1 | 16.60871 | 15.95156 | 16.46402 | 22.08714 | 33.13057
Unit 8 |  | 16.39903 | 15.81351 | 15.90019 | 21.2309 | 33.50776
Unit 9 | re-measured | 16.5488 | 15.91873 | 16.09295 | 21.48392 | 34.36348
Unit 4 |  | 16.57187 | 15.93634 | 16.45261 | 21.54834 | 34.06852
Unit 5 |  | 16.62343 | 15.7766 | 16.36275 | 21.50472 | 34.83487
Unit 6 |  | 16.49805 | 15.85528 | 16.34939 | 21.43261 | 33.9426
Unit 1 |  | 16.56524 | 16.03998 | 16.23455 | 21.6092 | 34.30308
Unit 2 |  | 16.64285 | 16.10616 | 16.30804 | 21.70867 | 33.90932
Unit 3 |  | 16.38681 | 15.85672 | 16.24135 | 21.65518 | 34.01339