## ENG_PN-ALPHA-01_BU01_Front
|  | Max Stepheight | Min Stepheight | Mean Stepheight | Radius | Dimple | Bump
Unit 7 | Pad 1 | 16.65238 | 16.47285 | 16.54834 | 42.5448 | 0.04994 | 1.81883
Unit 8 |  | 16.78792 | 16.40806 | 16.6702 | 43.01769 | 0.05097 | 1.81711
Unit 9 |  | 16.83139 | 16.42224 | 16.63193 | 42.74046 | 0.05061 | 1.79078
Unit 4 |  | 16.66428 | 16.17022 | 16.64608 | 41.98932 | 0.05051 | 1.8216
Unit 5 |  | 16.70594 | 16.56566 | 16.62722 | 42.48647 | 0.05031 | 1.81057
Unit 6 |  | 16.81578 | 16.65655 | 16.65999 | 43.03021 | 0.05076 | 1.80535
Unit 1 |  | 16.76265 | 16.35252 | 16.55298 | 42.05989 | 0.0497 | 1.77457
Unit 2 |  | 16.88523 | 16.58761 | 16.60439 | 42.07954 | 0.04979 | 1.83981
Unit 3 |  | 16.77014 | 16.50631 | 16.5743 | 42.59554 | 0.05048 | 1.80475
|  | Max Stepheight | Min Stepheight | Mean Stepheight | Radius | Dimple | Bump
Unit 7 | Pad 2 | 16.69284 | 16.56614 | 16.5677 | 42.47292 | 0.05058 | 1.80259
Unit 8 |  | 17.00673 | 16.42358 | 16.6006 | 41.84579 | 0.05112 | 1.81053
Unit 9 |  | 16.92212 | 16.68563 | 16.83959 | 42.31667 | 0.04995 | 1.78929
Unit 4 |  | 16.81228 | 16.51574 | 16.56423 | 42.44432 | 0.0497 | 1.79311
Unit 5 |  | 16.77873 | 16.57127 | 16.6717 | 42.4413 | 0.05041 | 1.77855
Unit 6 |  | 16.85846 | 16.4077 | 16.50726 | 42.3033 | 0.05005 | 1.78862
Unit 1 |  | 17.1214 | 16.41777 | 16.62747 | 42.45712 | 0.05079 | 1.81287
Unit 2 |  | 16.89544 | 16.47507 | 16.78839 | 42.09616 | 0.0507 | 1.80474
Unit 3 |  | 16.63531 | 16.43224 | 16.56806 | 42.27093 | 0.04954 | 1.77732
|  | Max Stepheight | Min Stepheight | Mean Stepheight | Radius
Unit 7 | SR Pad 1 | 15.63265 | 15.27127 | 15.44661 | 254.87228
Unit 8 |  | 15.67526 | 15.21087 | 15.29497 | 250.2602
Unit 9 |  | 15.7542 | 15.37249 | 15.44092 | 254.40972
Unit 4 |  | 15.64279 | 15.41412 | 15.47975 | 252.42801
Unit 5 |  | 15.81207 | 15.33458 | 15.6094 | 248.33182
Unit 6 |  | 15.92455 | 15.27347 | 15.43695 | 253.11244
Unit 1 |  | 15.88036 | 15.58066 | 15.6627 | 253.84273
Unit 2 |  | 15.58548 | 15.53084 | 15.55582 | 249.92969
Unit 3 |  | 15.59809 | 15.42915 | 15.54702 | 250.15412
|  | Max Stepheight | Min Stepheight | Mean Stepheight | Width | Space
Unit 7 | Trace 1 | 16.74446 | 15.99059 | 16.20493 | 21.66061 | 34.03116
Unit 8 |  | 16.64233 | 15.95034 | 16.4051 | 22.08273 | 33.5779
Unit 9 |  | 16.70502 | 15.72575 | 16.12396 | 21.8393 | 34.21081
Unit 4 |  | 16.54833 | 15.80033 | 16.43738 | 21.57879 | 33.83183
Unit 5 |  | 16.57342 | 15.90012 | 16.30576 | 21.55835 | 34.77569
Unit 6 |  | 17.03035 | 15.7233 | 16.12438 | 21.56397 | 34.93208
Unit 1 |  | 16.70101 | 15.59499 | 15.78708 | 21.36585 | 34.17735
Unit 2 |  | 16.8589 | 16.08136 | 16.54429 | 21.73015 | 33.96016
Unit 3 |  | 16.71182 | 15.81251 | 16.12916 | 21.67689 | 34.55745
|  | Max Stepheight | Min Stepheight | Mean Stepheight | Width | Space
Unit 7 | Trace 2 | 16.62064 | 15.59375 | 16.59626 | 21.51385 | 34.3003
Unit 8 |  | 16.69028 | 15.56365 | 16.19395 | 21.41838 | 34.29439
Unit 9 |  | 16.7774 | 15.79024 | 16.28688 | 21.71981 | 34.64145
Unit 4 |  | 16.54933 | 16.19158 | 16.20059 | 21.44094 | 34.35941
Unit 5 |  | 16.46144 | 15.53973 | 16.32047 | 20.91355 | 33.78343
Unit 6 |  | 17.02753 | 15.92595 | 16.57808 | 22.2553 | 34.04802
Unit 1 |  | 16.55323 | 15.65432 | 16.27672 | 21.79742 | 33.72936
Unit 2 |  | 16.51523 | 16.04792 | 16.45881 | 22.05216 | 34.66711
Unit 3 |  | 16.44401 | 16.0351 | 16.09358 | 21.74129 | 34.35029
|  | Dimple | Bump
Unit 7 | via 1 | 0.59383 | 1.11925
Unit 8 |  | 0.6 | 1.10742
Unit 9 |  | 0.60853 | 1.11898
Unit 4 |  | 0.61968 | 1.11015
Unit 5 |  | 0.61953 | 1.10529
Unit 6 |  | 0.60599 | 1.10923
Unit 1 |  | 0.60847 | 1.0872
Unit 2 |  | 0.60127 | 1.11937
Unit 3 |  | 0.61011 | 1.12878
|  | Dimple | Bump
Unit 7 | via 2 | 0.60116 | 1.10039
Unit 8 |  | 0.60435 | 1.08668
Unit 9 |  | 0.60307 | 1.09739
Unit 4 |  | 0.61298 | 1.09397
Unit 5 |  | 0.59556 | 1.10831
Unit 6 |  | 0.61106 | 1.11413
Unit 1 |  | 0.61143 | 1.12992
Unit 2 |  | 0.60342 | 1.11891
Unit 3 |  | 0.59344 | 1.1092
|  | Rz max | Rz mean | Rz min | Rz max | Ra mean | Ra Std dev | Ra min | Ra max
Unit 7 | roughness | 0.7415 | 0.0802 | 0.60936 | 0.9614 | 0.10818 | 0.00748 | 0.09198 | 0.12655
Unit 8 |  | 0.75871 | 0.07978 | 0.60982 | 0.94386 | 0.10726 | 0.00727 | 0.09152 | 0.12423
Unit 9 |  | 0.74151 | 0.07988 | 0.60246 | 0.95249 | 0.11021 | 0.00747 | 0.09134 | 0.12895
Unit 4 |  | 0.75478 | 0.08066 | 0.60247 | 0.95587 | 0.10835 | 0.00759 | 0.09221 | 0.1247
Unit 5 |  | 0.75776 | 0.08073 | 0.61356 | 0.98989 | 0.10836 | 0.00768 | 0.09366 | 0.12726
Unit 6 |  | 0.75078 | 0.08053 | 0.60923 | 0.95707 | 0.10501 | 0.00768 | 0.09337 | 0.12678
Unit 1 |  | 0.73743 | 0.08071 | 0.60434 | 0.95793 | 0.10898 | 0.00759 | 0.09159 | 0.12593
Unit 2 |  | 0.74689 | 0.08088 | 0.61962 | 0.95371 | 0.10979 | 0.00764 | 0.09224 | 0.12337
Unit 3 |  | 0.76039 | 0.08205 | 0.61067 | 0.95215 | 0.10698 | 0.00751 | 0.09359 | 0.12457