## ENG_PN-ALPHA-01_BU01_Front
|  | Max Stepheight | Min Stepheight | Mean Stepheight | Radius | Dimple | Bump
Unit 7 | Pad 1 | 16.72999 | 16.40848 | 16.46842 | 42.17453 | 0.05186 | 1.81043
Unit 8 |  | 16.85658 | 16.25421 | 16.54807 | 41.88001 | 0.05099 | 1.81391
Unit 9 |  | 17.0217 | 16.66614 | 16.68472 | 42.60188 | 0.05106 | 1.79595
Unit 4 |  | 16.79443 | 16.31655 | 16.49424 | 41.27504 | 0.0496 | 1.82829
Unit 5 |  | 17.15596 | 16.58315 | 16.8466 | 43.01226 | 0.05041 | 1.83764
Unit 6 |  | 16.98594 | 16.33606 | 16.56141 | 42.13385 | 0.05058 | 1.82142
Unit 1 |  | 17.06461 | 16.35549 | 16.39363 | 42.86279 | 0.0504 | 1.83037
Unit 2 |  | 16.93817 | 16.38182 | 16.85299 | 43.48457 | 0.05016 | 1.80622
Unit 3 |  | 16.84814 | 16.61247 | 16.68779 | 41.71767 | 0.05132 | 1.8299
|  | Max Stepheight | Min Stepheight | Mean Stepheight | Radius | Dimple | Bump
Unit 7 | Pad 2 | 16.66166 | 16.42144 | 16.43579 | 42.23501 | 0.04976 | 1.82009
Unit 8 |  | 16.57687 | 16.54449 | 16.55901 | 42.17864 | 0.04994 | 1.87089
Unit 9 |  | 17.12658 | 16.69486 | 16.81556 | 42.59616 | 0.05042 | 1.8108
Unit 4 |  | 16.8016 | 16.5501 | 16.74053 | 41.75295 | 0.04953 | 1.79898
Unit 5 |  | 16.82027 | 16.17012 | 16.58548 | 41.73451 | 0.05089 | 1.84489
Unit 6 |  | 16.86457 | 16.2628 | 16.54241 | 41.90819 | 0.05099 | 1.81481
Unit 1 |  | 16.77796 | 16.52861 | 16.70587 | 42.04266 | 0.05158 | 1.80116
Unit 2 |  | 16.82967 | 16.30838 | 16.38884 | 42.42142 | 0.05093 | 1.79366
Unit 3 |  | 16.60449 | 16.17477 | 16.27212 | 42.22576 | 0.05086 | 1.77214
|  | Max Stepheight | Min Stepheight | Mean Stepheight | Radius
Unit 7 | SR Pad 1 | 15.6687 | 15.4467 | 15.5639 | 253.41087
Unit 8 |  | 15.4938 | 15.31262 | 15.36629 | 251.0695
Unit 9 |  | 15.83528 | 15.37654 | 15.62191 | 250.36877
Unit 4 |  | 15.65774 | 15.21206 | 15.58171 | 249.88204
Unit 5 |  | 15.6492 | 15.32507 | 15.40867 | 254.25667
Unit 6 |  | 15.7706 | 15.44767 | 15.55772 | 255.49654
Unit 1 |  | 15.65481 | 15.42936 | 15.52032 | 252.67949
Unit 2 |  | 15.52818 | 15.29116 | 15.37602 | 253.17212
Unit 3 |  | 15.78982 | 15.40589 | 15.77946 | 255.62845
|  | Max Stepheight | Min Stepheight | Mean Stepheight | Width | Space
Unit 7 | Trace 1 | 16.64488 | 15.87051 | 16.03982 | 21.74476 | 34.5164
Unit 8 |  | 16.83565 | 15.88564 | 15.93101 | 21.45607 | 33.52296
Unit 9 |  | 16.43959 | 15.94665 | 16.40233 | 21.81607 | 34.03974
Unit 4 |  | 16.48237 | 15.75971 | 16.1268 | 21.39165 | 34.86739
Unit 5 |  | 16.76088 | 16.04835 | 16.16075 | 21.30159 | 33.76539
Unit 6 |  | 16.66333 | 15.81768 | 15.83448 | 21.66629 | 34.14335
Unit 1 |  | 16.72203 | 16.02559 | 16.39861 | 21.20586 | 33.76723
Unit 2 |  | 16.75253 | 15.86988 | 16.28065 | 21.78582 | 34.43235
Unit 3 |  | 16.55938 | 15.92085 | 16.28526 | 21.15277 | 33.95371
|  | Max Stepheight | Min Stepheight | Mean Stepheight | Width | Space
Unit 7 | Trace 2 | 16.54782 | 15.88121 | 16.28767 | 21.44332 | 33.26744
Unit 8 |  | 16.79503 | 15.8213 | 16.45567 | 20.97518 | 33.8756
Unit 9 |  | 16.83666 | 16.06665 | 16.64001 | 21.78699 | 33.8003
Unit 4 |  | 16.41546 | 15.95421 | 16.30923 | 21.59281 | 33.82554
Unit 5 |  | 16.53519 | 15.71137 | 16.32564 | 22.09511 | 33.21657
Unit 6 |  | 16.64263 | 16.10123 | 16.27106 | 21.80583 | 33.81111
Unit 1 |  | 16.34565 | 16.06769 | 16.3176 | 21.90133 | 34.2849
Unit 2 |  | 16.36947 | 15.94143 | 16.23715 | 21.86012 | 34.45516
Unit 3 |  | 16.36159 | 15.40489 | 16.19143 | 21.32066 | 33.404
|  | Dimple | Bump
Unit 7 | via 1 | 0.60712 | 1.08739
Unit 8 |  | 0.60218 | 1.10996
Unit 9 |  | 0.60615 | 1.09854
Unit 4 |  | 0.61511 | 1.11424
Unit 5 |  | 0.60858 | 1.09105
Unit 6 |  | 0.59581 | 1.11961
Unit 1 |  | 0.60129 | 1.11296
Unit 2 |  | 0.60604 | 1.10951
Unit 3 |  | 0.60188 | 1.132
|  | Dimple | Bump
Unit 7 | via 2 | 0.61167 | 1.12871
Unit 8 |  | 0.59982 | 1.08215
Unit 9 |  | 0.60746 | 1.12082
Unit 4 |  | 0.61035 | 1.08739
Unit 5 |  | 0.61294 | 1.11745
Unit 6 |  | 0.59829 | 1.09272
Unit 1 |  | 0.61084 | 1.10585
Unit 2 |  | 0.60363 | 1.07865
Unit 3 |  | 0.60171 | 1.09402
|  | Rz max | Rz mean | Rz min | Rz max | Ra mean | Ra Std dev | Ra min | Ra max
Unit 7 | roughness | 0.75933 | 0.08011 | 0.59866 | 0.97497 | 0.10881 | 0.00745 | 0.09117 | 0.12564
Unit 8 |  | 0.74606 | 0.08058 | 0.6115 | 0.93764 | 0.10733 | 0.00744 | 0.09307 | 0.1249
Unit 9 |  | 0.73503 | 0.07964 | 0.60288 | 0.97385 | 0.10764 | 0.00758 | 0.09469 | 0.12478
Unit 4 |  | 0.73797 | 0.08115 | 0.60194 | 0.92278 | 0.1082 | 0.00767 | 0.0941 | 0.12401
Unit 5 |  | 0.74382 | 0.08191 | 0.61774 | 0.96413 | 0.10928 | 0.00759 | 0.08955 | 0.12602
Unit 6 |  | 0.75155 | 0.08096 | 0.60792 | 0.95368 | 0.10574 | 0.00761 | 0.09134 | 0.12688
Unit 1 |  | 0.74707 | 0.07998 | 0.60579 | 0.95498 | 0.10683 | 0.00762 | 0.09257 | 0.12648
Unit 2 |  | 0.73573 | 0.07988 | 0.60829 | 0.94496 | 0.10909 | 0.00754 | 0.09239 | 0.12836
Unit 3 |  | 0.73455 | 0.07969 | 0.60275 | 0.95863 | 0.10835 | 0.00752 | 0.09218 | 0.1275