## ENG_PN-ALPHA-01_BU02_Front
Measured by operator 7 on tool HRM-2
|  | Max Stepheight | Min Stepheight | Mean Stepheight | Radius | Dimple | Bump
Unit 7 | Pad 1 | 17.10229 | 16.50034 | 16.86897 | 42.79548 | 0.05133 | 1.82026
Unit 8 |  | 17.01978 | 16.68499 | 16.70112 | 42.59975 | 0.05061 | 1.81711
Unit 9 |  | 16.58824 | 16.2621 | 16.37731 | 42.87604 | 0.05076 | 1.81598
Unit 4 |  | 17.18883 | 16.75037 | 16.82517 | 42.59965 | 0.05066 | 1.8533
Unit 5 |  | 17.17299 | 16.71057 | 16.8766 | 43.01019 | 0.05035 | 1.81089
Unit 6 |  | 16.7985 | 16.66776 | 16.79135 | 43.00571 | 0.05001 | 1.81489
Unit 1 |  | 16.84042 | 16.4842 | 16.50734 | 42.54655 | 0.04962 | 1.81186
Unit 2 |  | 16.7601 | 16.65977 | 16.68159 | 41.96048 | 0.051 | 1.83258
Unit 3 |  | 16.96098 | 16.42678 | 16.63502 | 41.95344 | 0.05056 | 1.82786
|  | Dimple | Bump
Unit 7 | via 1 | 0.60991 | 1.10083
Unit 8 |  | 0.60271 | 1.11312
Unit 9 |  | 0.6097 | 1.11542
Unit 4 |  | 0.60543 | 1.1013
Unit 5 |  | 0.60558 | 1.10953
Unit 6 |  | 0.61875 | 1.10968
Unit 1 |  | 0.59932 | 1.13497
Unit 2 |  | 0.60921 | 1.12591
Unit 3 |  | 0.60798 | 1.12084
|  | Rz max | Rz mean | Rz min | Rz max | Ra mean | Ra Std dev | Ra min | Ra max
Unit 7 | roughness | 0.74138 | 0.08158 | 0.60625 | 0.95992 | 0.10923 | 0.00772 | 0.09237 | 0.1276
Unit 8 |  | 0.72522 | 0.07956 | 0.60487 | 0.95284 | 0.10897 | 0.00755 | 0.09159 | 0.12704
Unit 9 |  | 0.73628 | 0.08197 | 0.60424 | 0.9666 | 0.11008 | 0.00765 | 0.09284 | 0.12452
Unit 4 |  | 0.74948 | 0.07887 | 0.61314 | 0.93359 | 0.10986 | 0.00745 | 0.09144 | 0.12845
Unit 5 |  | 0.75256 | 0.07905 | 0.61988 | 0.97337 | 0.10455 | 0.00764 | 0.09254 | 0.12826
Unit 6 |  | 0.75361 | 0.07998 | 0.6017 | 0.97112 | 0.10952 | 0.00752 | 0.09374 | 0.12633
Unit 1 |  | 0.74783 | 0.08092 | 0.59529 | 0.96059 | 0.11024 | 0.00742 | 0.09386 | 0.12358
Unit 2 |  | 0.78117 | 0.08071 | 0.61413 | 0.96283 | 0.1075 | 0.00766 | 0.0925 | 0.12588
Unit 3 |  | 0.75232 | 0.08091 | 0.60327 | 0.9608 | 0.10948 | 0.00768 | 0.09128 | 0.12512