## ENG_PN-ALPHA-01_BU02_Back
|  | Max Stepheight | Min Stepheight | Mean Stepheight | Radius
Unit 7 | Pad 1 | 16.99576 | 16.66463 | 16.74282 | 42.49015 | 0.05034 | 1.7941
Unit 8 |  | 16.91926 | 16.39625 | 16.44834 | 43.36021 | 0.05152 | 1.84696
Unit 9 |  | 16.63762 | 16.43363 | 16.61514 | 41.8826 | 0.05073 | 1.80136
Unit 4 |  | 16.70283 | 16.55932 | 16.6846 | 42.97213 | 0.04937 | 1.83044
Unit 5 |  | 17.09444 | 16.75357 | 16.91663 | 42.27948 | 0.05098 | 1.81724
Unit 6 |  | 17.05985 | 16.83389 | 16.83762 | 42.8497 | 0.05069 | 1.82611
Unit 1 |  | 17.21114 | 16.41723 | 16.79916 | 42.83632 | 0.04982 | 1.79288
Unit 2 |  | 16.88955 | 16.75188 | 16.76774 | 42.12167 | 0.05016 | 1.80544
Unit 3 |  | 16.87407 | 16.34527 | 16.60447 | 42.53496 | 0.04997 | 1.83281
|  | Dimple | Bump
Unit 7 | via 1 | 0.60455 | 1.09617
Unit 8 |  | 0.60913 | 1.10595
Unit 9 |  | 0.60304 | 1.11932
Unit 4 |  | 0.59732 | 1.12162
Unit 5 |  | 0.59872 | 1.10255
Unit 6 |  | 0.60597 | 1.10509
Unit 1 |  | 0.60613 | 1.1007
Unit 2 |  | 0.60082 | 1.11213
Unit 3 |  | 0.61164 | 1.13287