## ENG_PN-ALPHA-01_BU02_Coupon_Bac
|  | Max Stepheight | Min Stepheight | Mean Stepheight | Radius | Dimple | Bump
Unit 1 | Pad 1 | 17.04498 | 16.62603 | 16.9204 | 42.75078 | 0.0506 | 1.83206
Unit 2 |  | 17.069 | 16.52235 | 16.59103 | 41.99868 | 0.05084 | 1.82146
Unit 3 |  | 16.60432 | 16.13922 | 16.49767 | 43.1121 | 0.05032 | 1.81574
|  | Max Stepheight | Min Stepheight | Mean Stepheight | Width | Space
Unit 1 | Trace 1 | 16.57613 | 15.98341 | 16.397 | 21.95943 | 34.80966
Unit 2 |  | 16.75102 | 15.97195 | 16.32281 | 21.79647 | 34.30684
Unit 3 |  | 16.72302 | 16.01786 | 16.63514 | 21.97332 | 33.71493