## ENG_PN-ALPHA-01_BU02_Front
|  | Distance 1 | Distance 2 | Angle | Area
Unit 7 | Fiducial 1 | 123.00925 | 85.94243 | 90.87862 | 506.13289
Unit 8 |  | 124.22356 | 86.55871 | 92.44607 | 510.44448
Unit 9 |  | 122.22476 | 86.6295 | 90.64768 | 505.56984
Unit 4 |  | 121.23017 | 87.98292 | 90.35669 | 513.09568
Unit 5 |  | 120.59894 | 85.99907 | 91.44216 | 520.76738
Unit 6 |  | 122.38111 | 88.83261 | 91.73564 | 515.34026
Unit 1 |  | 122.64114 | 85.37979 | 89.37696 | 521.91246
Unit 2 |  | 118.37123 | 85.30016 | 89.5345 | 513.93611
Unit 3 |  | 119.5354 | 87.25226 | 91.61758 | 514.92367
|  | Height | Diameter
Unit 7 | Micro Bump 3 | 8.85179 | 24.08706
Unit 8 |  | 8.7042 | 24.43926
Unit 9 |  | 8.65545 | 24.48484
Unit 4 |  | 8.55368 | 24.50662
Unit 5 |  | 8.46482 | 24.46056
Unit 6 |  | 8.36339 | 24.76492
Unit 1 |  | 8.59997 | 24.48679
Unit 2 |  | 8.77386 | 24.83391
Unit 3 |  | 8.69237 | 24.7827
|  | Max Stepheight | Min Stepheight | Mean Stepheight | Radius | Dimple | Bump
Unit 7 | Pad 1 | 17.11025 | 16.22331 | 16.46864 | 42.89126 | 0.04986 | 1.85634
Unit 8 |  | 16.70965 | 16.43793 | 16.57616 | 42.87566 | 0.05091 | 1.82221
Unit 9 |  | 16.98968 | 16.65241 | 16.77736 | 41.79646 | 0.05037 | 1.8221
Unit 4 |  | 16.72826 | 16.46978 | 16.55215 | 42.25398 | 0.05169 | 1.81693
Unit 5 |  | 16.82627 | 16.43614 | 16.66121 | 41.66479 | 0.05066 | 1.80006
Unit 6 |  | 16.94392 | 16.7651 | 16.78019 | 42.76477 | 0.05108 | 1.79299
Unit 1 |  | 16.625 | 16.2676 | 16.60074 | 43.11405 | 0.05077 | 1.82595
Unit 2 |  | 16.86872 | 16.70996 | 16.81463 | 42.75706 | 0.05097 | 1.80864
Unit 3 |  | 16.73122 | 16.48208 | 16.61754 | 42.85714 | 0.05143 | 1.7969
|  | Rz max | Rz mean | Rz min | Rz max | Ra mean | Ra Std dev | Ra min | Ra max
Unit 7 | roughness | 0.75251 | 0.08141 | 0.59473 | 0.96441 | 0.10782 | 0.00766 | 0.09286 | 0.12593
Unit 8 |  | 0.75281 | 0.08178 | 0.61088 | 0.95669 | 0.10683 | 0.00765 | 0.09234 | 0.12926
Unit 9 |  | 0.75424 | 0.08069 | 0.60526 | 0.97064 | 0.11079 | 0.00769 | 0.09203 | 0.1262
Unit 4 |  | 0.7511 | 0.07937 | 0.59156 | 0.94052 | 0.10881 | 0.00768 | 0.09205 | 0.12766
Unit 5 |  | 0.74364 | 0.08098 | 0.61179 | 0.97713 | 0.11069 | 0.00744 | 0.09503 | 0.12736
Unit 6 |  | 0.75328 | 0.08089 | 0.59965 | 0.96355 | 0.10691 | 0.00758 | 0.09448 | 0.12731
Unit 1 |  | 0.74552 | 0.08249 | 0.60918 | 0.97261 | 0.10902 | 0.00765 | 0.09284 | 0.12776
Unit 2 |  | 0.73812 | 0.07902 | 0.6029 | 0.97355 | 0.10863 | 0.00741 | 0.09331 | 0.12693
Unit 3 |  | 0.73318 | 0.08007 | 0.61047 | 0.95112 | 0.11054 | 0.00747 | 0.09265 | 0.12862