## ENG_PN-ALPHA-01_BU02_Coupon_Bac
|  | Max Stepheight | Min Stepheight | Mean Stepheight | Radius | Dimple | Bump
Unit 1 | Pad 1 | 16.80556 | 16.5823 | 16.59724 | 41.83483 | 0.05049 | 1.83188
Unit 2 |  | 16.70684 | 16.37397 | 16.67225 | 41.95159 | 0.052 | 1.85906
Unit 3 |  | 16.80681 | 16.54949 | 16.56671 | 41.84378 | 0.05118 | 1.83697
|  | Max Stepheight | Min Stepheight | Mean Stepheight | Width | Space
Unit 1 | Trace 1 | 16.48155 | 16.17858 | 16.31488 | 21.79857 | 33.72138
Unit 2 |  | 16.73152 | 15.92884 | 16.49456 | 21.56485 | 34.19441
Unit 3 |  | 16.84063 | 16.14079 | 16.34233 | 21.57532 | 34.17841