## ENG_PN-ALPHA-01_BU12_Back
|  | Max Stepheight | Min Stepheight | Mean Stepheight | Radius | Dimple | Bump
Unit 7 | Pad 1 | 17.67234 | 17.40091 | 17.52921 | 44.92446 | 0.05265 | 1.93917
Unit 8 |  | 18.02661 | 17.42339 | 17.83402 | 44.07444 | 0.05354 | 1.94271
Unit 9 |  | 17.87123 | 17.37192 | 17.67394 | 43.91098 | 0.05396 | 1.88247
Unit 4 |  | 17.90238 | 17.38402 | 17.80717 | 44.96372 | 0.0523 | 1.96006
Unit 5 | scratched - not measurable
Unit 6 |  | 17.85534 | 17.47198 | 17.6749 | 45.69867 | 0.05367 | 1.92586
Unit 1 |  | 18.07855 | 17.56627 | 17.89274 | 44.71143 | 0.05363 | 1.9393
Unit 2 |  | 18.14395 | 17.39014 | 17.6221 | 44.22382 | 0.05353 | 1.88856
Unit 3 |  | 17.84161 | 17.69576 | 17.76975 | 44.59484 | 0.05374 | 1.92165
|  | Max Stepheight | Min Stepheight | Mean Stepheight | Width | Space
Unit 7 | Trace 1 | 17.90173 | 16.90049 | 17.12422 | 23.38022 | 36.39043
Unit 8 |  | 17.40778 | 17.04976 | 17.24009 | 22.94615 | 37.27745
Unit 9 | re-measured | 17.30806 | 16.89093 | 17.16641 | 22.97043 | 35.85284
Unit 4 |  | 17.54836 | 17.15281 | 17.49969 | 22.94508 | 35.73909
Unit 5 |  | 17.75217 | 16.71197 | 17.29395 | 23.02912 | 36.41681
Unit 6 |  | 17.7619 | 16.96537 | 17.24514 | 23.52985 | 36.4919
Unit 1 |  | 17.50699 | 16.92677 | 17.38626 | 22.36803 | 37.1474
Unit 2 |  | 17.43668 | 17.06124 | 17.34309 | 23.21647 | 36.02653
Unit 3 |  | 17.52817 | 16.86745 | 17.195 | 23.26931 | 35.98877