## ENG_PN-ALPHA-01_BU12_Front
|  | Max Stepheight | Min Stepheight | Mean Stepheight | Radius | Dimple | Bump
Unit 7 | Pad 1 | 17.79859 | 17.32 | 17.41964 | 44.03729 | 0.05432 | 1.95867
Unit 8 |  | 17.91713 | 17.71526 | 17.7391 | 45.02395 | 0.05322 | 1.9188
Unit 9 |  | 17.99163 | 17.78951 | 17.85408 | 45.43794 | 0.05281 | 1.90257
Unit 4 |  | 18.09278 | 17.2238 | 17.58288 | 44.70241 | 0.05407 | 1.94634
Unit 5 |  | 18.06333 | 17.59437 | 17.85226 | 44.64242 | 0.05488 | 1.9273
Unit 6 |  | 17.79594 | 17.56284 | 17.74462 | 45.69689 | 0.05387 | 1.92395
Unit 1 |  | 17.8848 | 17.70513 | 17.8469 | 44.76314 | 0.05302 | 1.92634
Unit 2 |  | 17.89901 | 17.39857 | 17.60307 | 45.3823 | 0.05484 | 1.91935
Unit 3 |  | 17.88416 | 17.43534 | 17.79496 | 45.37336 | 0.05307 | 1.9054
|  | Max Stepheight | Min Stepheight | Mean Stepheight | Radius | Dimple | Bump
Unit 7 | Pad 2 | 17.90708 | 17.37667 | 17.80342 | 45.42496 | 0.0536 | 1.92539
Unit 8 |  | 17.85505 | 17.68466 | 17.70317 | 45.0873 | 0.05408 | 1.90775
Unit 9 |  | 17.90541 | 17.61535 | 17.78278 | 44.29664 | 0.05424 | 1.89765
Unit 4 |  | 17.8135 | 17.67944 | 17.76417 | 44.78903 | 0.05305 | 1.94895
Unit 5 |  | 17.83654 | 17.70051 | 17.75031 | 44.32955 | 0.05387 | 1.89949
Unit 6 |  | 17.76146 | 17.4311 | 17.73776 | 44.42209 | 0.05393 | 1.94841
Unit 1 |  | 17.95768 | 17.19011 | 17.70531 | 45.46567 | 0.05387 | 1.90422
Unit 2 |  | 18.19612 | 17.70567 | 17.78528 | 45.00779 | 0.05375 | 1.91265
Unit 3 |  | 17.66686 | 17.43751 | 17.66561 | 44.86649 | 0.05414 | 1.93632
|  | Max Stepheight | Min Stepheight | Mean Stepheight | Radius
Unit 7 | SR Pad 1 | 17.01977 | 16.35113 | 16.98244 | 269.96509
Unit 8 |  | 16.66973 | 16.24878 | 16.58681 | 270.883
Unit 9 |  | 16.66965 | 16.40847 | 16.49516 | 271.28014
Unit 4 |  | 16.82638 | 16.5156 | 16.53936 | 270.53848
Unit 5 |  | 16.71707 | 16.50952 | 16.56181 | 266.64722
Unit 6 |  | 16.70845 | 16.48479 | 16.61506 | 262.72546
Unit 1 |  | 16.80396 | 16.31367 | 16.45806 | 271.20334
Unit 2 |  | 16.88075 | 16.37663 | 16.69409 | 265.28651
Unit 3 |  | 16.61459 | 16.47654 | 16.52493 | 267.1216
|  | Max Stepheight | Min Stepheight | Mean Stepheight | Width | Space
Unit 7 | Trace 1 | 17.53803 | 16.97328 | 17.26281 | 22.63328 | 35.86982
Unit 8 |  | 17.46686 | 16.84547 | 17.25429 | 22.94819 | 35.67144
Unit 9 |  | 17.74822 | 16.73201 | 17.1821 | 22.80485 | 36.25379
Unit 4 |  | 17.73021 | 17.19731 | 17.24053 | 22.64915 | 35.72082
Unit 5 |  | 17.70536 | 17.02241 | 17.10701 | 22.72564 | 36.26048
Unit 6 |  | 17.9219 | 16.47267 | 17.57627 | 22.85885 | 36.65811
Unit 1 |  | 17.43795 | 17.09982 | 17.22716 | 23.59227 | 36.32095
Unit 2 |  | 17.55008 | 16.79084 | 17.04539 | 23.03348 | 36.21932
Unit 3 |  | 17.53988 | 16.87271 | 16.93733 | 23.44244 | 36.266
|  | Max Stepheight | Min Stepheight | Mean Stepheight | Width | Space
Unit 7 | Trace 2 | 17.76114 | 16.96972 | 17.13211 | 23.36224 | 35.75747
Unit 8 |  | 17.87273 | 16.97653 | 17.69735 | 23.13846 | 36.14221
Unit 9 |  | 17.65047 | 16.69951 | 17.51615 | 22.82832 | 36.37864
Unit 4 |  | 18.04829 | 17.00727 | 17.47626 | 23.48529 | 36.01418
Unit 5 |  | 17.77378 | 16.99378 | 17.50648 | 23.31649 | 36.03041
Unit 6 |  | 17.32896 | 16.96345 | 17.22545 | 23.41519 | 35.35834
Unit 1 |  | 17.55765 | 17.00603 | 17.2537 | 23.01133 | 36.6232
Unit 2 |  | 17.70762 | 16.96451 | 17.14084 | 23.22591 | 36.0955
Unit 3 |  | 17.93741 | 17.15208 | 17.39825 | 22.79396 | 36.55823
|  | Dimple | Bump
Unit 7 | via 1 | 0.65462 | 1.1877
Unit 8 |  | 0.63976 | 1.17147
Unit 9 |  | 0.63617 | 1.164
Unit 4 |  | 0.64767 | 1.16444
Unit 5 |  | 0.64421 | 1.19073
Unit 6 |  | 0.637 | 1.17825
Unit 1 |  | 0.64529 | 1.2039
Unit 2 |  | 0.65238 | 1.19134
Unit 3 |  | 0.65007 | 1.15945
|  | Dimple | Bump
Unit 7 | via 2 | 0.62158 | 1.1879
Unit 8 |  | 0.64952 | 1.177
Unit 9 |  | 0.65992 | 1.19647
Unit 4 |  | 0.65329 | 1.19743
Unit 5 |  | 0.64372 | 1.1866
Unit 6 |  | 0.65607 | 1.18897
Unit 1 |  | 0.64402 | 1.16398
Unit 2 |  | 0.647 | 1.16759
Unit 3 |  | 0.63034 | 1.16208
|  | Rz max | Rz mean | Rz min | Rz max | Ra mean | Ra Std dev | Ra min | Ra max
Unit 7 | roughness | 0.79123 | 0.08502 | 0.63691 | 1.00981 | 0.11476 | 0.00807 | 0.10091 | 0.13599
Unit 8 |  | 0.79393 | 0.08503 | 0.64026 | 1.01074 | 0.11329 | 0.00802 | 0.09699 | 0.13454
Unit 9 |  | 0.80043 | 0.08577 | 0.62726 | 1.02214 | 0.11501 | 0.00808 | 0.09771 | 0.13242
Unit 4 |  | 0.7815 | 0.08644 | 0.64002 | 1.02317 | 0.11559 | 0.00813 | 0.09929 | 0.13221
Unit 5 |  | 0.77783 | 0.08523 | 0.63833 | 1.03345 | 0.11387 | 0.00812 | 0.09789 | 0.13549
Unit 6 |  | 0.80839 | 0.08452 | 0.64677 | 1.00497 | 0.1137 | 0.00809 | 0.09841 | 0.13371
Unit 1 |  | 0.79285 | 0.08479 | 0.64171 | 1.02712 | 0.11685 | 0.00801 | 0.09899 | 0.13449
Unit 2 |  | 0.8023 | 0.08577 | 0.64107 | 1.01222 | 0.11559 | 0.00809 | 0.09878 | 0.13323
Unit 3 |  | 0.79643 | 0.08548 | 0.63916 | 1.02737 | 0.11733 | 0.00813 | 0.09785 | 0.13254