## ENG_PN-ALPHA-01_BU12_Coupon_Bac
|  | Max Stepheight | Min Stepheight | Mean Stepheight | Radius | Dimple | Bump
Unit 1 | Pad 1 | 17.76826 | 17.38359 | 17.76043 | 45.06189 | 0.05333 | 1.93972
Unit 2 |  | 17.85582 | 17.71042 | 17.81786 | 45.37689 | 0.05411 | 1.96283
Unit 3 |  | 17.79531 | 17.60421 | 17.71418 | 44.67409 | 0.05231 | 1.92923
|  | Max Stepheight | Min Stepheight | Mean Stepheight | Width | Space
Unit 1 | Trace 1 | 17.79157 | 16.76485 | 17.41895 | 22.55729 | 36.39807
Unit 2 |  | 17.71566 | 17.06602 | 17.20385 | 23.61094 | 35.95098
Unit 3 |  | 17.58505 | 17.18149 | 17.38915 | 23.11026 | 35.74561