## ENG_PN-ALPHA-01_BU01_Front
|  | Max Stepheight | Min Stepheight | Mean Stepheight | Radius | Dimple | Bump
Unit 7 | Pad 1 | 16.76362 | 16.34449 | 16.52134 | 41.80555 | 0.05004 | 1.84565
Unit 8 |  | 16.60798 | 16.42004 | 16.4336 | 42.3761 | 0.05001 | 1.76967
Unit 9 |  | 16.57155 | 16.30385 | 16.44488 | 41.5183 | 0.04996 | 1.79969
Unit 4 |  | 16.60002 | 16.25305 | 16.30257 | 43.2602 | 0.04969 | 1.8541
Unit 5 |  | 16.93443 | 16.5327 | 16.57678 | 42.39867 | 0.05014 | 1.81932
Unit 6 |  | 16.99241 | 16.66231 | 16.69147 | 43.09754 | 0.05027 | 1.80606
Unit 1 |  | 17.09165 | 16.44467 | 17.03028 | 41.41227 | 0.05147 | 1.7716
Unit 2 |  | 16.82319 | 16.44885 | 16.76201 | 42.47991 | 0.04979 | 1.81193
Unit 3 |  | 16.54944 | 16.48928 | 16.51827 | 42.25452 | 0.05 | 1.79313
|  | Max Stepheight | Min Stepheight | Mean Stepheight | Width | Space
Unit 7 | Trace 1
Unit 8
Unit 9
Unit 4
Unit 5
Unit 6
Unit 1
Unit 2
Unit 3
|  | Rz max | Rz mean | Rz min | Rz max | Ra mean | Ra Std dev | Ra min | Ra max
Unit 7 | roughness | 0.74105 | 0.08049 | 0.60335 | 0.97204 | 0.1074 | 0.00758 | 0.09306 | 0.12623
Unit 8 |  | 0.74483 | 0.07994 | 0.60503 | 0.95615 | 0.10926 | 0.00744 | 0.09296 | 0.12444
Unit 9 |  | 0.74125 | 0.07998 | 0.60505 | 0.96383 | 0.10757 | 0.00755 | 0.0913 | 0.12621
Unit 4 |  | 0.75137 | 0.07889 | 0.61553 | 0.94641 | 0.10741 | 0.00738 | 0.09277 | 0.12527
Unit 5 |  | 0.75865 | 0.08101 | 0.59765 | 0.97684 | 0.1101 | 0.00762 | 0.09329 | 0.12684
Unit 6 |  | 0.74641 | 0.08061 | 0.60229 | 0.92914 | 0.10778 | 0.00753 | 0.09253 | 0.12385
Unit 1 |  | 0.75227 | 0.08061 | 0.59835 | 0.96112 | 0.10801 | 0.0075 | 0.09325 | 0.12598
Unit 2 |  | 0.73339 | 0.08057 | 0.60795 | 0.95573 | 0.10833 | 0.00765 | 0.09244 | 0.12522
Unit 3 |  | 0.75257 | 0.07951 | 0.60575 | 0.93998 | 0.10853 | 0.00768 | 0.09557 | 0.12304