## ENG_PN-ALPHA-01_BU01_Front
|  | Distance 1 | Distance 2 | Angle | Area
Unit 7 | Fiducial 1 | 119.7485 | 86.72487 | 91.82053 | 505.57099
Unit 8 |  | 120.57761 | 85.88465 | 90.42423 | 516.73341
Unit 9 |  | 121.42646 | 84.2781 | 92.24936 | 518.9287
Unit 4 |  | 121.06509 | 86.64947 | 92.99004 | 525.51949
Unit 5 |  | 118.83116 | 85.47643 | 89.95327 | 514.50265
Unit 6 |  | 118.57153 | 86.10842 | 90.02705 | 520.11006
Unit 1 |  | 120.7889 | 87.27398 | 90.186 | 508.99062
Unit 2 |  | 120.07696 | 85.72096 | 91.92098 | 510.84211
Unit 3 |  | 118.8345 | 85.94225 | 90.08506 | 507.67283
|  | Height | Diameter
Unit 7 | Micro Bump 3 | 8.57086 | 23.65136
Unit 8 |  | 8.5157 | 24.49044
Unit 9 |  | 8.60259 | 24.51916
Unit 4 |  | 8.53959 | 24.19315
Unit 5 |  | 8.48636 | 24.44822
Unit 6 |  | 8.83376 | 24.26796
Unit 1 |  | 8.52862 | 23.8064
Unit 2 |  | 8.46016 | 24.27777
Unit 3 |  | 8.36895 | 23.56204
|  | Max Stepheight | Min Stepheight | Mean Stepheight | Radius | Dimple | Bump
Unit 7 | Pad 1 | 16.83043 | 16.18423 | 16.49592 | 42.34768 | 0.05013 | 1.80748
Unit 8 |  | 16.43257 | 16.24449 | 16.31081 | 42.86653 | 0.051 | 1.8004
Unit 9 |  | 17.0087 | 16.49078 | 16.95225 | 41.49976 | 0.0498 | 1.77006
Unit 4 |  | 16.73218 | 16.45515 | 16.64924 | 43.43525 | 0.05089 | 1.80128
Unit 5 |  | 16.8956 | 16.39475 | 16.71363 | 41.9017 | 0.04938 | 1.81846
Unit 6 |  | 16.74469 | 16.44146 | 16.50479 | 43.25995 | 0.05006 | 1.82053
Unit 1 |  | 16.5216 | 16.16115 | 16.41588 | 42.42191 | 0.05048 | 1.81687
Unit 2 |  | 16.75017 | 16.573 | 16.69728 | 43.60155 | 0.05061 | 1.80223
Unit 3 |  | 16.84099 | 16.4681 | 16.63419 | 41.73708 | 0.04958 | 1.78294
|  | Rz max | Rz mean | Rz min | Rz max | Ra mean | Ra Std dev | Ra min | Ra max
Unit 7 | roughness | 0.75172 | 0.0804 | 0.59769 | 0.95311 | 0.10718 | 0.00772 | 0.09334 | 0.12674
Unit 8 |  | 0.74127 | 0.08003 | 0.60957 | 0.92906 | 0.11074 | 0.00758 | 0.09232 | 0.12495
Unit 9 |  | 0.75462 | 0.08034 | 0.58797 | 0.974 | 0.11096 | 0.00759 | 0.09246 | 0.12533
Unit 4 |  | 0.74787 | 0.08034 | 0.59709 | 0.94279 | 0.10763 | 0.00773 | 0.09229 | 0.12528
Unit 5 |  | 0.7404 | 0.08129 | 0.6106 | 0.94174 | 0.1047 | 0.00756 | 0.09257 | 0.1223
Unit 6 |  | 0.7378 | 0.07992 | 0.60586 | 0.95163 | 0.10805 | 0.00758 | 0.09259 | 0.12615
Unit 1 |  | 0.7481 | 0.08175 | 0.60294 | 0.9674 | 0.1092 | 0.00754 | 0.09417 | 0.1268
Unit 2 |  | 0.74014 | 0.07977 | 0.60477 | 0.94709 | 0.1078 | 0.00762 | 0.09305 | 0.1259
Unit 3 |  | 0.75354 | 0.08102 | 0.61211 | 0.95174 | 0.11001 | 0.0075 | 0.09276 | 0.124