## ENG_PN-BETA-02_BU02_Front
|  | Max Stepheight | Min Stepheight | Mean Stepheight | Radius | Dimple | Bump
Unit 7 | Pad 1 | 16.44341 | 16.81714 | 16.78276 | 42.60488 | 0.05113 | 1.86051
Unit 8 |  | 16.95991 | 16.4135 | 16.81815 | 4221.142 | 0.05063 | 1.88407
Unit 9 |  | 16.72558 | 16.34044 | 16.55856 | 42.62203 | 0.04964 | -1.8
Unit 4 |  | 16.96395 | 16.38119 | 16.55751 | 41.60197 | 0.05111 | 1.88009
Unit 5 |  | 16.98381 | 16.38239 | 16.58313 | 42.1986 | 0.05009 | 1.80754
Unit 6 |  | 17.03659 | 16.76143 | 16.76587 | 42.51727 | 0.04956 | 1.78975
Unit 1 |  | 16.74607 | 16.51718 | 16.72815 | 42.19543 | 0.05158 | 1.7977
Unit 2 |  | 16.88356 | 16.69795 | 16.8676 | 42.79971 | 0.051 | 1.82473
Unit 3 |  | 16.91511 | 16.59641 | 16.7658 | 42.43879 | 0.05081 | 1.85525
|  | Dimple | Bump
Unit 7 | via 1 | 0.59511 | 1.13495
Unit 8 |  | 0.61258 | 1.12507
Unit 9 |  | 0.61866 | 1.11568
Unit 4 |  | 0.61591 | 1.10545
Unit 5 |  | 0.60187 | 1.12408
Unit 6 |  | 0.6111 | 1.11881
Unit 1 |  | 0.60638 | 1.11428
Unit 2 |  | 0.61071 | 1.12286
Unit 3 |  | 0.60668 | 1.1463
|  | Rz max | Rz mean | Rz min | Rz max | Ra mean | Ra Std dev | Ra min | Ra max
Unit 7 | roughness | 0.73472 | 0.08265 | 0.60089 | 0.96421 | 0.10903 | 0.00767 | 0.09336 | 0.12678
Unit 8 |  | 0.73255 | 0.0803 | 0.60689 | 0.96857 | 0.10786 | 0.00769 | 0.09158 | 0.12772
Unit 9 |  | 0.75761 | 0.0812 | 0.61175 | 0.98042 | 0.1082 | 0.00765 | 0.09207 | 0.1258
Unit 4 |  | 0.75074 | 0.0825 | 0.60142 | 0.96107 | 0.11049 | 0.00759 | 0.09294 | 0.12496
Unit 5 |  | 0.76315 | 0.08263 | 0.59939 | 0.97322 | 0.11016 | 0.00766 | 0.09293 | 0.12625
Unit 6 |  | 0.74121 | 0.08058 | 0.62121 | 0.97443 | 0.10792 | 0.00762 | 0.09331 | 0.12712
Unit 1 |  | 0.74272 | 0.08094 | 0.60038 | 0.97822 | 0.11063 | 0.00742 | 0.09143 | 0.12557
Unit 2 |  | 0.75374 | 0.08104 | 0.61372 | 0.9598 | 0.10891 | 0.00764 | 0.09355 | 0.12396
Unit 3 |  | 0.7471 | 0.08387 | 0.60987 | 0.9867 | 0.10773 | 0.00768 | 0.0944 | 0.12725