## ENG_PN-BETA-02_BU02_Front
|  | Max Stepheight | Min Stepheight | Mean Stepheight | Radius | Dimple | Bump
Unit 7 | Pad 1 | 16.87672 | 16.43708 | 16.77378 | 42.60482 | 0.05092 | 1.84136
Unit 8 |  | 16.83396 | 16.39784 | 16.62269 | 42.38583 | 0.05063 | 1.76337
Unit 9 |  | 16.82648 | 16.56148 | 16.66275 | 42.66499 | 0.05045 | 1.82726
Unit 4 |  | 16.90084 | 16.434 | 16.73567 | 43.23651 | 0.05044 | 1.80659
Unit 5 |  | 16.89477 | 16.86974 | 16.88052 | 42.45753 | 0.05149 | 1.81405
Unit 6 |  | 16.75172 | 16.10395 | 16.40331 | 43.52782 | 0.0499 | 1.84303
Unit 1 |  | 16.64262 | 16.63531 | 16.63666 | 43.25312 | 0.05034 | 1.82084
Unit 2 |  | 16.60493 | 16.20837 | 16.59668 | 43.27429 | 0.05091 | 1.81813
Unit 3 |  | 17.05918 | 16.16636 | 16.63975 | 41.68628 | 0.05028 | 1.81362
Unit 7 | Pad 2 | 16.84435 | 16.78979 | 16.83261 | 42.14853 | 0.05176 | 1.82012
Unit 8 |  | 16.89019 | 16.39595 | 16.74509 | 42.35942 | 0.05135 | 1.83814
Unit 9 |  | 16.76903 | 16.75558 | 16.76051 | 42.06388 | 0.05078 | 1.82148
Unit 4 |  | 16.91478 | 16.55334 | 16.84672 | 43.04913 | 0.05141 | 1.86511
Unit 5 |  | 17.10642 | 16.67918 | 17.03516 | 41.92548 | 0.05092 | 1.84428
Unit 6 |  | 16.746 | 16.56239 | 16.61954 | 42.69034 | 0.05001 | 1.79264
Unit 1 |  | 16.9817 | 16.36435 | 16.43064 | 41.89979 | 0.04938 | 1.83207
Unit 2 |  | 16.89231 | 16.29067 | 16.70346 | 41.7655 | 0.05131 | 1.84422
Unit 3 |  | 16.754 | 16.56648 | 16.73262 | 42.33218 | 0.0497 | 1.82176
|  | Dimple | Bump
Unit 7 | via 1 | 0.60651 | 1.1104
Unit 8 |  | 0.60964 | 1.1024
Unit 9 |  | 0.59906 | 1.11384
Unit 4 |  | 0.59892 | 1.10846
Unit 5 |  | 0.60787 | 1.13168
Unit 6 |  | 0.61967 | 1.09761
Unit 1 |  | 0.61628 | 1.11709
Unit 2 |  | 0.60215 | 1.11809
Unit 3 |  | 0.62236 | 1.11395
|  | Rz max | Rz mean | Rz min | Rz max | Ra mean | Ra Std dev | Ra min | Ra max
Unit 7 | roughness | 0.76129 | 0.08327 | 0.61419 | 0.95728 | 0.10861 | 0.00762 | 0.09384 | 0.12829
Unit 8 |  | 0.74641 | 0.08174 | 0.60922 | 0.9625 | 0.10872 | 0.00753 | 0.09266 | 0.12887
Unit 9 |  | 0.74169 | 0.07883 | 0.6039 | 0.95063 | 0.10795 | 0.00756 | 0.09098 | 0.12834
Unit 4 |  | 0.75742 | 0.07955 | 0.61673 | 0.94413 | 0.10905 | 0.00756 | 0.09486 | 0.12767
Unit 5 |  | 0.76803 | 0.08112 | 0.61387 | 0.95748 | 0.10945 | 0.00764 | 0.09387 | 0.12694
Unit 6 |  | 0.75055 | 0.08207 | 0.58917 | 0.93725 | 0.10865 | 0.00772 | 0.09431 | 0.12413
Unit 1 |  | 0.74288 | 0.07945 | 0.61183 | 0.95188 | 0.1112 | 0.00754 | 0.09499 | 0.12714
Unit 2 |  | 0.75141 | 0.08137 | 0.60505 | 0.97587 | 0.109 | 0.00759 | 0.09222 | 0.12285
Unit 3 |  | 0.73919 | 0.08123 | 0.60479 | 0.94952 | 0.11041 | 0.00777 | 0.09334 | 0.12476